## Activation Energies
Test Type | Slope | Intercept | Activation Energy (kJ/mol)
Delta-T (Python) | -40598.22 | 37.79886 | 337.5336
Delta-T (Manual) | -40085.65 | 37.12638 | 333.2721
CCT | -40113.37 | 37.17399 | 333.5026

## Differences
Comparison | Absolute Difference (kJ/mol) | Percent Difference (%)
Delta-T (Python) vs Delta-T (Manual) | 4.261464 | 1.26253
Delta-T (Python) vs CCT | 4.03101 | 1.194255
Delta-T (Manual) vs CCT | 0.2304533 | 0.06914869