## Sheet1
Temperature_Group_C | Initial_Temperature_C | Inverse_Temperature_K-1 | ln_MCSR | MCSR
535+/-2.0 | 533.4429 | 0.001239783 | -12.19483 | 5.056522e-06
535+/-2.0 | 533.5647 | 0.001239596 | -12.18913 | 5.085457e-06
535+/-2.0 | 533.6226 | 0.001239507 | -12.17924 | 5.135975e-06
535+/-2.0 | 536.4219 | 0.001235221 | -12.07951 | 5.67459e-06
535+/-2.0 | 536.3282 | 0.001235364 | -12.08457 | 5.645956e-06
535+/-2.0 | 536.1366 | 0.001235656 | -12.08275 | 5.656269e-06
535+/-2.0 | 535.888 | 0.001236036 | -12.07676 | 5.690215e-06
535+/-2.0 | 536.3956 | 0.001235261 | -12.06667 | 5.747912e-06
540+/-2.0 | 539.03 | 0.001231254 | -11.96943 | 6.334926e-06
540+/-2.0 | 539.0079 | 0.001231288 | -11.97439 | 6.30357e-06
540+/-2.0 | 538.8863 | 0.001231472 | -11.97319 | 6.311183e-06
540+/-2.0 | 539.334 | 0.001230793 | -11.95838 | 6.405343e-06
540+/-2.0 | 541.3616 | 0.00122773 | -11.85898 | 7.07477e-06
540+/-2.0 | 541.7925 | 0.00122708 | -11.86523 | 7.030633e-06
540+/-2.0 | 541.6711 | 0.001227263 | -11.86581 | 7.026567e-06
540+/-2.0 | 541.7167 | 0.001227195 | -11.86219 | 7.052084e-06
540+/-2.0 | 541.4831 | 0.001227546 | -11.85416 | 7.108935e-06
545+/-2.0 | 543.9417 | 0.001223853 | -11.74463 | 7.931793e-06
545+/-2.0 | 544.1 | 0.001223616 | -11.75157 | 7.876973e-06
545+/-2.0 | 544.1169 | 0.001223591 | -11.7531 | 7.864892e-06
545+/-2.0 | 544.1535 | 0.001223536 | -11.75035 | 7.886548e-06
545+/-2.0 | 543.7894 | 0.001224081 | -11.74341 | 7.941474e-06
545+/-2.0 | 546.5997 | 0.001219885 | -11.62737 | 8.918573e-06
545+/-2.0 | 546.9286 | 0.001219395 | -11.63348 | 8.8643e-06
545+/-2.0 | 546.7292 | 0.001219692 | -11.6347 | 8.853441e-06
545+/-2.0 | 546.7521 | 0.001219658 | -11.63201 | 8.877307e-06
550+/-2.0 | 548.6901 | 0.001216782 | -11.51154 | 1.001389e-05
550+/-2.0 | 548.374 | 0.00121725 | -11.51717 | 9.957612e-06
550+/-2.0 | 548.6794 | 0.001216798 | -11.51865 | 9.942965e-06
550+/-2.0 | 549.1769 | 0.001216061 | -11.51657 | 9.963661e-06
550+/-2.0 | 549.0638 | 0.001216229 | -11.51078 | 1.002151e-05
550+/-2.0 | 551.3508 | 0.001212855 | -11.39982 | 1.119748e-05
550+/-2.0 | 551.0557 | 0.001213289 | -11.40609 | 1.112756e-05
550+/-2.0 | 551.5359 | 0.001212583 | -11.40867 | 1.109886e-05
550+/-2.0 | 551.9619 | 0.001211957 | -11.40783 | 1.110821e-05
550+/-2.0 | 551.8553 | 0.001212113 | -11.40306 | 1.116128e-05
555+/-2.0 | 553.6855 | 0.00120943 | -11.2885 | 1.251599e-05
555+/-2.0 | 553.6317 | 0.001209509 | -11.29552 | 1.242845e-05
555+/-2.0 | 553.61 | 0.001209541 | -11.29903 | 1.238489e-05
555+/-2.0 | 554.3901 | 0.001208401 | -11.29915 | 1.238345e-05
555+/-2.0 | 553.9869 | 0.00120899 | -11.29529 | 1.24313e-05
555+/-2.0 | 556.5029 | 0.001205323 | -11.1766 | 1.399796e-05
555+/-2.0 | 556.3854 | 0.001205494 | -11.18376 | 1.389801e-05
555+/-2.0 | 556.3691 | 0.001205518 | -11.18747 | 1.384659e-05
555+/-2.0 | 556.3383 | 0.001205563 | -11.18778 | 1.384239e-05
555+/-2.0 | 556.1063 | 0.0012059 | -11.18427 | 1.389103e-05
560+/-2.0 | 559.4396 | 0.001201072 | -11.06703 | 1.561883e-05
560+/-2.0 | 559.2051 | 0.00120141 | -11.07363 | 1.551615e-05
560+/-2.0 | 558.8996 | 0.001201851 | -11.07696 | 1.546458e-05
560+/-2.0 | 558.9877 | 0.001201724 | -11.07704 | 1.546337e-05
560+/-2.0 | 558.8514 | 0.001201921 | -11.07348 | 1.551851e-05
560+/-2.0 | 560.4659 | 0.001199593 | -10.95685 | 1.743811e-05
560+/-2.0 | 560.737 | 0.001199203 | -10.96261 | 1.733799e-05
560+/-2.0 | 560.6377 | 0.001199346 | -10.96547 | 1.728856e-05
560+/-2.0 | 560.6779 | 0.001199288 | -10.96546 | 1.728867e-05
560+/-2.0 | 560.6566 | 0.001199319 | -10.96205 | 1.734767e-05
565+/-2.0 | 563.0172 | 0.001195933 | -10.85094 | 1.938645e-05
565+/-2.0 | 563.1395 | 0.001195758 | -10.85354 | 1.933604e-05
565+/-2.0 | 563.9002 | 0.001194671 | -10.85357 | 1.933537e-05
565+/-2.0 | 563.8453 | 0.00119475 | -10.85052 | 1.939456e-05
565+/-2.0 | 564.9052 | 0.001193239 | -10.73574 | 2.175337e-05
565+/-2.0 | 565.0135 | 0.001193085 | -10.74082 | 2.16432e-05
565+/-2.0 | 565.0846 | 0.001192983 | -10.74331 | 2.158929e-05
565+/-2.0 | 565.0957 | 0.001192968 | -10.7433 | 2.158961e-05
565+/-2.0 | 565.1938 | 0.001192828 | -10.74048 | 2.165063e-05
570+/-2.0 | 568.2311 | 0.001188522 | -10.6317 | 2.413863e-05
570+/-2.0 | 568.3053 | 0.001188417 | -10.51381 | 2.715872e-05
570+/-2.0 | 568.892 | 0.001187589 | -10.51766 | 2.705436e-05
570+/-2.0 | 569.1381 | 0.001187242 | -10.51918 | 2.70133e-05
570+/-2.0 | 569.2308 | 0.001187112 | -10.51847 | 2.703245e-05
570+/-2.0 | 569.2361 | 0.001187104 | -10.51573 | 2.710664e-05
570+/-2.0 | 571.0463 | 0.001184559 | -10.40409 | 3.030829e-05
570+/-2.0 | 570.8866 | 0.001184783 | -10.40737 | 3.020887e-05
570+/-2.0 | 570.9084 | 0.001184752 | -10.40843 | 3.017689e-05
570+/-2.0 | 570.8497 | 0.001184835 | -10.40744 | 3.02068e-05
570+/-2.0 | 570.9969 | 0.001184628 | -10.40474 | 3.028847e-05
575+/-2.0 | 573.1049 | 0.001181677 | -10.2984 | 3.368686e-05
575+/-2.0 | 573.1796875 | 0.001181573 | -10.29873 | 3.367591e-05
575+/-2.0 | 574.6915 | 0.001179466 | -10.19748 | 3.726421e-05
575+/-2.0 | 575.2896 | 0.001178634 | -10.20019 | 3.716343e-05
575+/-2.0 | 575.1061 | 0.001178889 | -10.2011 | 3.712961e-05
575+/-2.0 | 575.0329 | 0.001178991 | -10.20036 | 3.715705e-05
575+/-2.0 | 575.2012 | 0.001178757 | -10.19826 | 3.723515e-05
575+/-2.0 | 576.9318 | 0.001176357 | -10.10087 | 4.104366e-05
580+/-2.0 | 578.3045 | 0.001174461 | -10.01178 | 4.486827e-05
580+/-2.0 | 578.1281 | 0.001174704 | -10.01322 | 4.48037e-05
580+/-2.0 | 578.7985 | 0.00117378 | -10.01323 | 4.480337e-05
580+/-2.0 | 578.9756 | 0.001173536 | -10.01207 | 4.485532e-05
580+/-2.0 | 580.0392 | 0.001172073 | -9.919931 | 4.918457e-05
580+/-2.0 | 580.2371 | 0.001171801 | -9.92293 | 4.903726e-05
580+/-2.0 | 580.2295 | 0.001171812 | -9.924686 | 4.895126e-05
580+/-2.0 | 580.6465 | 0.001171239 | -9.925109 | 4.893055e-05
580+/-2.0 | 580.3654 | 0.001171625 | -9.924427 | 4.896393e-05
580+/-2.0 | 581.1642 | 0.00117053 | -9.830466 | 5.378769e-05
580+/-2.0 | 581.65625 | 0.001169856 | -9.83364 | 5.361726e-05
580+/-2.0 | 581.5807 | 0.001169959 | -9.835743 | 5.350458e-05
580+/-2.0 | 581.2962 | 0.001170349 | -9.836736 | 5.345148e-05
580+/-2.0 | 581.3107 | 0.001170329 | -9.836724 | 5.345214e-05
585+/-2.0 | 583.1907 | 0.001167759 | -9.747979 | 5.84126e-05
585+/-2.0 | 584.2217 | 0.001166355 | -9.652567 | 6.426043e-05
585+/-2.0 | 584.1678 | 0.001166429 | -9.656001 | 6.404008e-05
585+/-2.0 | 584.415 | 0.001166092 | -9.658856 | 6.385751e-05
585+/-2.0 | 584.4674 | 0.001166021 | -9.661149 | 6.371129e-05
585+/-2.0 | 584.1193 | 0.001166495 | -9.662529 | 6.362341e-05
585+/-2.0 | 585.4132 | 0.001164737 | -9.568122 | 6.992261e-05
585+/-2.0 | 585.2712 | 0.001164929 | -9.571685 | 6.967392e-05
585+/-2.0 | 585.6561 | 0.001164407 | -9.574786 | 6.945818e-05
585+/-2.0 | 585.4082 | 0.001164743 | -9.577425 | 6.927508e-05
585+/-2.0 | 585.6932 | 0.001164357 | -9.579159 | 6.915511e-05
585+/-2.0 | 586.3986 | 0.001163401 | -9.490951 | 7.553221e-05
585+/-2.0 | 586.8705 | 0.001162763 | -9.494137 | 7.529198e-05
590+/-2.0 | 588.2654 | 0.00116088 | -9.40939 | 8.195094e-05
590+/-2.0 | 588.5757 | 0.001160462 | -9.418671 | 8.119387e-05
590+/-2.0 | 588.3507 | 0.001160765 | -9.420646 | 8.103366e-05
590+/-2.0 | 588.7474 | 0.001160231 | -9.333766 | 8.838877e-05
590+/-2.0 | 589.0031 | 0.001159887 | -9.336929 | 8.810961e-05
590+/-2.0 | 589.6646 | 0.001158998 | -9.33983 | 8.785437e-05
590+/-2.0 | 590.3251 | 0.001158111 | -9.342468 | 8.762289e-05
590+/-2.0 | 590.1669 | 0.001158323 | -9.344447 | 8.744967e-05
590+/-2.0 | 590.3779 | 0.00115804 | -9.261319 | 9.502989e-05
590+/-2.0 | 590.6635 | 0.001157657 | -9.264151 | 9.476113e-05
590+/-2.0 | 591.1133 | 0.001157055 | -9.2668 | 9.451043e-05
590+/-2.0 | 591.1909 | 0.001156951 | -9.26927 | 9.427727e-05
590+/-2.0 | 591.1024 | 0.001157069 | -9.271173 | 9.409808e-05
590+/-2.0 | 591.6549 | 0.00115633 | -9.192483 | 0.0001018018
590+/-2.0 | 591.9952 | 0.001155875 | -9.194984 | 0.0001015474
590+/-2.0 | 591.9819 | 0.001155893 | -9.259521 | 9.520092e-05
590+/-2.0 | 590.683 | 0.001157631 | -9.331214 | 8.861461e-05
595+/-2.0 | 593.0155 | 0.001154514 | -9.129149 | 0.0001084578
595+/-2.0 | 593.1052 | 0.001154394 | -9.131281 | 0.0001082269
595+/-2.0 | 593.3513 | 0.001154066 | -9.133345 | 0.0001080037
595+/-2.0 | 593.2573 | 0.001154192 | -9.13508 | 0.0001078165
595+/-2.0 | 594.1494 | 0.001153004 | -9.064612 | 0.0001156882
595+/-2.0 | 593.9167 | 0.001153314 | -9.066388 | 0.000115483
595+/-2.0 | 594.0991 | 0.001153071 | -9.068234 | 0.0001152699
595+/-2.0 | 594.4351 | 0.001152625 | -9.070084 | 0.0001150569
595+/-2.0 | 594.2616 | 0.001152855 | -9.071791 | 0.0001148607
595+/-2.0 | 595.3141 | 0.001151458 | -9.00618 | 0.0001226495
595+/-2.0 | 595.28 | 0.001151503 | -9.007581 | 0.0001224778
595+/-2.0 | 595.2203 | 0.001151582 | -9.009143 | 0.0001222866
595+/-2.0 | 595.4307 | 0.001151304 | -9.010777 | 0.0001220869
595+/-2.0 | 595.3986 | 0.001151346 | -9.012433 | 0.0001218849
595+/-2.0 | 596.0049 | 0.001150543 | -8.952361 | 0.0001294312
595+/-2.0 | 595.8402 | 0.001150761 | -8.953352 | 0.000129303
595+/-2.0 | 595.9207 | 0.001150654 | -8.954618 | 0.0001291394
595+/-2.0 | 595.9047 | 0.001150676 | -8.956065 | 0.0001289527
595+/-2.0 | 595.6371 | 0.00115103 | -8.957658 | 0.0001287474
595+/-2.0 | 596.6076 | 0.001149746 | -8.902429 | 0.0001360581
595+/-2.0 | 596.5056 | 0.001149881 | -8.903015 | 0.0001359784
595+/-2.0 | 596.9829 | 0.00114925 | -8.903998 | 0.0001358448
595+/-2.0 | 596.9123 | 0.001149343 | -8.905295 | 0.0001356686
595+/-2.0 | 596.3576 | 0.001150076 | -8.906864 | 0.0001354559
595+/-2.0 | 596.7441 | 0.001149565 | -8.856125 | 0.0001425061
595+/-2.0 | 596.9818 | 0.001149251 | -8.905339 | 0.0001356626
595+/-2.0 | 596.9515 | 0.001149291 | -8.904183 | 0.0001358195
595+/-2.0 | 595.8578 | 0.001150738 | -9.008399 | 0.0001223777
600+/-2.0 | 598.1564 | 0.001147702 | -8.816455 | 0.000148273
600+/-2.0 | 598.0677 | 0.001147819 | -8.77487 | 0.000154569
600+/-2.0 | 598.1461 | 0.001147715 | -8.774455 | 0.0001546331
600+/-2.0 | 598.2733 | 0.001147548 | -8.774731 | 0.0001545905
600+/-2.0 | 598.6135 | 0.0011471 | -8.775629 | 0.0001544516
600+/-2.0 | 598.9645 | 0.001146638 | -8.777202 | 0.000154209
600+/-2.0 | 599.1636 | 0.001146377 | -8.739681 | 0.0001601049
600+/-2.0 | 599.4824 | 0.001145958 | -8.739109 | 0.0001601966
600+/-2.0 | 599.1039 | 0.001146455 | -8.739267 | 0.0001601713
600+/-2.0 | 599.2103 | 0.001146315 | -8.74011 | 0.0001600363
600+/-2.0 | 599.1706 | 0.001146368 | -8.741726 | 0.0001597779
600+/-2.0 | 599.7476 | 0.00114561 | -8.707811 | 0.0001652896
600+/-2.0 | 600.1082 | 0.001145137 | -8.707161 | 0.0001653972
600+/-2.0 | 600.0028 | 0.001145275 | -8.707277 | 0.000165378
600+/-2.0 | 599.5607 | 0.001145855 | -8.708125 | 0.0001652378
600+/-2.0 | 599.1193 | 0.001146435 | -8.709797 | 0.0001649618
600+/-2.0 | 600.2313 | 0.001144975 | -8.67974 | 0.0001699953
600+/-2.0 | 600.2122 | 0.001145 | -8.679028 | 0.0001701163
600+/-2.0 | 600.4215 | 0.001144726 | -8.679108 | 0.0001701028
600+/-2.0 | 600.5755 | 0.001144524 | -8.679971 | 0.0001699561
600+/-2.0 | 599.5685 | 0.001145845 | -8.681695 | 0.0001696633
600+/-2.0 | 600.3118 | 0.00114487 | -8.655951 | 0.0001740878
600+/-2.0 | 600.3889 | 0.001144769 | -8.655165 | 0.0001742247
600+/-2.0 | 600.5673 | 0.001144535 | -8.655198 | 0.0001742188
600+/-2.0 | 601.0421 | 0.001143913 | -8.656054 | 0.0001740698
600+/-2.0 | 600.2067 | 0.001145008 | -8.636629 | 0.0001774841
600+/-2.0 | 600.5032 | 0.001144619 | -8.635789 | 0.0001776333
600+/-2.0 | 601.1124 | 0.001143821 | -8.635796 | 0.0001776322
600+/-2.0 | 601.132 | 0.001143796 | -8.63665 | 0.0001774804
600+/-2.0 | 600.409 | 0.001144742 | -8.638445 | 0.0001771622
600+/-2.0 | 600.097 | 0.001145151 | -8.621828 | 0.0001801307
600+/-2.0 | 600.6693 | 0.001144401 | -8.621008 | 0.0001802784
600+/-2.0 | 601.774 | 0.001142956 | -8.621037 | 0.0001802731
600+/-2.0 | 601.2272 | 0.001143671 | -8.621928 | 0.0001801127
600+/-2.0 | 601.1703 | 0.001143746 | -8.623795 | 0.0001797767
600+/-2.0 | 600.5306 | 0.001144583 | -8.611359 | 0.0001820264
600+/-2.0 | 600.5321 | 0.001144581 | -8.610576 | 0.000182169
600+/-2.0 | 600.8561 | 0.001144157 | -8.610631 | 0.0001821589
600+/-2.0 | 600.9803 | 0.001143994 | -8.611564 | 0.000181989
600+/-2.0 | 601.4921875 | 0.001143325 | -8.613508 | 0.0001816357
600+/-2.0 | 601.0344 | 0.001143923 | -8.605288 | 0.0001831349
600+/-2.0 | 600.992 | 0.001143979 | -8.604479 | 0.0001832831
600+/-2.0 | 600.4307 | 0.001144714 | -8.604498 | 0.0001832795
600+/-2.0 | 601.1025 | 0.001143834 | -8.605413 | 0.0001831119
600+/-2.0 | 601.6504 | 0.001143118 | -8.607348 | 0.0001827579
600+/-2.0 | 600.8209 | 0.001144203 | -8.603667 | 0.0001834319
600+/-2.0 | 600.8486 | 0.001144167 | -8.602828 | 0.0001835859
600+/-2.0 | 600.5994 | 0.001144493 | -8.602816 | 0.0001835881
600+/-2.0 | 600.9858 | 0.001143987 | -8.6037 | 0.0001834258
600+/-2.0 | 601.5471 | 0.001143253 | -8.605583 | 0.0001830808
600+/-2.0 | 601.0433 | 0.001143912 | -8.606201 | 0.0001829677
600+/-2.0 | 601.208 | 0.001143696 | -8.6054 | 0.0001831142
600+/-2.0 | 600.5753 | 0.001144524 | -8.605431 | 0.0001831087
600+/-2.0 | 600.9567 | 0.001144025 | -8.606349 | 0.0001829406
600+/-2.0 | 601.4253 | 0.001143412 | -8.60823 | 0.0001825968
600+/-2.0 | 600.9364 | 0.001144052 | -8.612616 | 0.0001817978
600+/-2.0 | 601.2631 | 0.001143624 | -8.611857 | 0.0001819357
600+/-2.0 | 601.1782 | 0.001143735 | -8.61194 | 0.0001819207
600+/-2.0 | 601.1242 | 0.001143806 | -8.612908 | 0.0001817446
600+/-2.0 | 601.3801 | 0.001143471 | -8.614816 | 0.0001813982
600+/-2.0 | 600.921875 | 0.001144071 | -8.62305 | 0.0001799108
600+/-2.0 | 600.9784 | 0.001143997 | -8.622229 | 0.0001800585
600+/-2.0 | 601.5277 | 0.001143278 | -8.622274 | 0.0001800504
600+/-2.0 | 601.408 | 0.001143435 | -8.623228 | 0.0001798787
600+/-2.0 | 601.1871 | 0.001143724 | -8.625113 | 0.0001795398
600+/-2.0 | 600.5504 | 0.001144557 | -8.637983 | 0.0001772441
600+/-2.0 | 600.9774 | 0.001143998 | -8.637018 | 0.0001774151
600+/-2.0 | 601.4362 | 0.001143398 | -8.636931 | 0.0001774306
600+/-2.0 | 601.6859 | 0.001143072 | -8.637775 | 0.0001772809
600+/-2.0 | 601.7025 | 0.00114305 | -8.639531 | 0.0001769699
600+/-2.0 | 600.7881 | 0.001144246 | -8.657489 | 0.0001738202
600+/-2.0 | 600.8699 | 0.001144139 | -8.656403 | 0.0001740091
600+/-2.0 | 600.8719 | 0.001144136 | -8.656169 | 0.0001740498
600+/-2.0 | 601.0453 | 0.001143909 | -8.656841 | 0.0001739329
600+/-2.0 | 600.3046875 | 0.001144879 | -8.658377 | 0.000173666
600+/-2.0 | 600.7163 | 0.00114434 | -8.681069 | 0.0001697695
600+/-2.0 | 600.2796 | 0.001144912 | -8.679917 | 0.0001699652
600+/-2.0 | 600.6266 | 0.001144457 | -8.679585 | 0.0001700216
600+/-2.0 | 600.6271 | 0.001144457 | -8.680106 | 0.0001699331
600+/-2.0 | 600.0161 | 0.001145257 | -8.681426 | 0.0001697089
600+/-2.0 | 599.8224 | 0.001145512 | -8.708335 | 0.0001652031
600+/-2.0 | 599.9081 | 0.001145399 | -8.707111 | 0.0001654054
600+/-2.0 | 599.8337 | 0.001145497 | -8.706691 | 0.0001654749
600+/-2.0 | 599.8892 | 0.001145424 | -8.707089 | 0.0001654091
600+/-2.0 | 599.9168 | 0.001145388 | -8.708241 | 0.0001652185
600+/-2.0 | 599.9724 | 0.001145315 | -8.739325 | 0.0001601619
600+/-2.0 | 599.7797 | 0.001145568 | -8.738019 | 0.0001603712
600+/-2.0 | 599.8314 | 0.0011455 | -8.737491 | 0.000160456
600+/-2.0 | 599.6417 | 0.001145749 | -8.737748 | 0.0001604147
600+/-2.0 | 599.3429 | 0.001146141 | -8.738721 | 0.0001602587
600+/-2.0 | 599.0359 | 0.001146544 | -8.774348 | 0.0001546497
600+/-2.0 | 599.1558 | 0.001146387 | -8.773012 | 0.0001548564
600+/-2.0 | 598.9917 | 0.001146603 | -8.772403 | 0.0001549508
600+/-2.0 | 598.8123 | 0.001146839 | -8.772502 | 0.0001549355
600+/-2.0 | 598.4233 | 0.00114735 | -8.77324 | 0.0001548212
600+/-2.0 | 598.6548 | 0.001147046 | -8.81399 | 0.000148639
600+/-2.0 | 598.6881 | 0.001147002 | -8.812714 | 0.0001488288
600+/-2.0 | 598.5035 | 0.001147245 | -8.812075 | 0.0001489239
600+/-2.0 | 598.786 | 0.001146873 | -8.812034 | 0.0001489301
600+/-2.0 | 598.3409 | 0.001147459 | -8.812543 | 0.0001488542
600+/-2.0 | 598.2719 | 0.00114755 | -8.856748 | 0.0001424174
600+/-2.0 | 598.0577 | 0.001147832 | -8.856083 | 0.0001425123
600+/-2.0 | 598.147 | 0.001147714 | -8.855913 | 0.0001425364