## Sheet1
Temperature_Group_C | Count | Mean_MCSR | Std_MCSR | COV
530+/-2.0 | 7 | 4.560501e-06 | 2.017592e-07 | 0.04424057
535+/-2.0 | 14 | 5.540574e-06 | 3.106447e-07 | 0.05606725
540+/-2.0 | 16 | 6.783739e-06 | 3.708796e-07 | 0.05467185
545+/-2.0 | 15 | 8.450304e-06 | 5.129139e-07 | 0.06069769
550+/-2.0 | 17 | 1.061004e-05 | 5.820271e-07 | 0.05485626
555+/-2.0 | 18 | 1.327148e-05 | 7.518419e-07 | 0.05665095
560+/-2.0 | 18 | 1.654973e-05 | 9.274549e-07 | 0.0560405
565+/-2.0 | 17 | 2.128787e-05 | 1.622859e-06 | 0.07623398
570+/-2.0 | 19 | 2.855846e-05 | 1.869836e-06 | 0.06547397
575+/-2.0 | 18 | 3.724493e-05 | 2.601928e-06 | 0.06985993
580+/-2.0 | 24 | 4.979379e-05 | 3.448144e-06 | 0.06924847
585+/-2.0 | 25 | 6.588066e-05 | 4.888315e-06 | 0.07419954
590+/-2.0 | 29 | 9.038067e-05 | 6.249744e-06 | 0.06914912
595+/-2.0 | 52 | 0.0001248494 | 9.946591e-06 | 0.07966874
600+/-2.0 | 185 | 0.0001700342 | 1.148543e-05 | 0.06754779