## Sheet1
Buffer_Size | Activation_Energy_kJ_mol | Error_kJ_mol
1 | 271.5876 | 1.915431
2 | 271.5876 | 1.915431
3 | 271.5319 | 1.910121
4 | 283.2153 | 1.571328
5 | 286.1285 | 1.416022
6 | 289.9468 | 1.297994
7 | 292.9029 | 1.202351
8 | 295.7056 | 1.126441
9 | 298.1781 | 1.066712
10 | 300.501 | 1.01617
11 | 302.5193 | 0.9766632
12 | 304.734 | 0.9464083
13 | 306.8461 | 0.9259141
14 | 308.5539 | 0.9141059
15 | 310.1495 | 0.911094
16 | 311.9087 | 0.913733
17 | 313.6299 | 0.9308331
18 | 314.465 | 0.9675774
19 | 315.5683 | 1.013411
20 | 315.9271 | 1.071871
21 | 316.4836 | 1.153434
22 | 317.839 | 1.253512
23 | 318.7798 | 1.419083
24 | 318.0947 | 1.67723