## Sheet1
Initial_Temperature_C | Inverse_Temperature_K-1 | ln_MCSR | MCSR
523.3508 | 0.001255492 | -12.23503 | 4.857293e-06
524.056 | 0.001254381 | -12.2779 | 4.653461e-06
524.1584 | 0.00125422 | -12.31894 | 4.466337e-06
524.3591 | 0.001253904 | -12.35842 | 4.293429e-06
524.194 | 0.001254164 | -12.42291 | 4.025301e-06
524.6154 | 0.001253501 | -12.44752 | 3.927469e-06
524.597 | 0.00125353 | -12.46832 | 3.846618e-06
524.7408 | 0.001253304 | -12.50494 | 3.708285e-06
524.8484 | 0.001253135 | -12.51267 | 3.679723e-06
525.097 | 0.001252745 | -12.50502 | 3.707991e-06
524.7537 | 0.001253284 | -12.46166 | 3.872317e-06
526.056 | 0.001251242 | -12.13295 | 5.379301e-06
526.9089 | 0.001249908 | -12.17538 | 5.155867e-06
527.2688 | 0.001249346 | -12.21606 | 4.950335e-06
527.2113 | 0.001249436 | -12.25455 | 4.763371e-06
527.1824 | 0.001249481 | -12.28919 | 4.60123e-06
527.7708 | 0.001248563 | -12.34455 | 4.353403e-06
527.6608 | 0.001248734 | -12.36658 | 4.258543e-06
527.5491 | 0.001248909 | -12.38773 | 4.169454e-06
527.6246 | 0.001248791 | -12.40538 | 4.09647e-06
527.5508 | 0.001248906 | -12.41347 | 4.063487e-06
527.7629 | 0.001248575 | -12.4129 | 4.065791e-06
527.8964 | 0.001248367 | -12.40767 | 4.087123e-06
528.2722 | 0.001247782 | -12.39893 | 4.123017e-06
528.7913 | 0.001246974 | -12.02817 | 5.973556e-06
529.2622 | 0.001246242 | -12.06936 | 5.73252e-06
529.9733 | 0.001245139 | -12.14497 | 5.315028e-06
529.7423 | 0.001245497 | -12.17827 | 5.14094e-06
529.9011 | 0.001245251 | -12.20809 | 4.989899e-06
530.3549 | 0.001244548 | -12.25679 | 4.752747e-06
530.1558 | 0.001244856 | -12.27868 | 4.64981e-06
530.8442 | 0.00124379 | -12.30451 | 4.531265e-06
530.7094 | 0.001243999 | -12.30418 | 4.532743e-06
530.6432 | 0.001244101 | -12.29892 | 4.556676e-06
530.4595 | 0.001244385 | -12.25165 | 4.777252e-06
530.3698 | 0.001244524 | -12.22476 | 4.907408e-06
530.3862 | 0.001244499 | -12.19235 | 5.069074e-06
530.1951 | 0.001244795 | -12.1556 | 5.258829e-06
529.899 | 0.001245254 | -12.03351 | 5.941733e-06
529.8771 | 0.001245288 | -11.98559 | 6.233391e-06
532.0776 | 0.001241885 | -11.92575 | 6.617783e-06
531.8846 | 0.001242183 | -11.96747 | 6.347356e-06
532.6234 | 0.001241044 | -12.00643 | 6.104842e-06
532.6702 | 0.001240972 | -12.04198 | 5.891626e-06
532.5364 | 0.001241178 | -12.10414 | 5.536548e-06
532.89 | 0.001240633 | -12.12981 | 5.396247e-06
533.337 | 0.001239946 | -12.15228 | 5.276342e-06
533.3817 | 0.001239877 | -12.17341 | 5.166015e-06
533.4429 | 0.001239783 | -12.19483 | 5.056522e-06
533.5647 | 0.001239596 | -12.18913 | 5.085457e-06
533.6226 | 0.001239507 | -12.17924 | 5.135975e-06
533.3181 | 0.001239975 | -12.11422 | 5.481043e-06
533.4374 | 0.001239791 | -12.04783 | 5.857242e-06
533.4562 | 0.001239762 | -12.01137 | 6.074733e-06
534.6792 | 0.001237885 | -11.82507 | 7.318756e-06
534.6146 | 0.001237984 | -11.86702 | 7.018059e-06
535.264 | 0.00123699 | -11.90546 | 6.753421e-06
535.039 | 0.001237334 | -11.93992 | 6.5247e-06
535.0327 | 0.001237344 | -11.97166 | 6.320853e-06
535.2435 | 0.001237021 | -12.00024 | 6.14276e-06
535.6517 | 0.001236397 | -12.02503 | 5.992323e-06
535.7435 | 0.001236257 | -12.04638 | 5.865745e-06
536.0219 | 0.001235831 | -12.06568 | 5.753629e-06
536.4219 | 0.001235221 | -12.07951 | 5.67459e-06
536.3282 | 0.001235364 | -12.08457 | 5.645956e-06
536.1366 | 0.001235656 | -12.08275 | 5.656269e-06
535.888 | 0.001236036 | -12.07676 | 5.690215e-06
536.3956 | 0.001235261 | -12.06667 | 5.747912e-06
536.1545 | 0.001235629 | -12.05064 | 5.840795e-06
536.0869 | 0.001235732 | -12.02833 | 5.972613e-06
536.0773 | 0.001235747 | -12.0015 | 6.134982e-06
536.8259 | 0.001234605 | -11.72575 | 8.082981e-06
537.5665 | 0.001233477 | -11.7668 | 7.757914e-06
537.9431 | 0.001232904 | -11.80389 | 7.47541e-06
537.9739 | 0.001232857 | -11.83685 | 7.233031e-06
537.7892 | 0.001233138 | -11.86727 | 7.016307e-06
538.3884 | 0.001232228 | -11.89486 | 6.825401e-06
538.002 | 0.001232815 | -11.91895 | 6.662924e-06
538.305 | 0.001232354 | -11.93961 | 6.526694e-06
538.4161 | 0.001232186 | -11.95733 | 6.412071e-06
539.03 | 0.001231254 | -11.96943 | 6.334926e-06
539.0079 | 0.001231288 | -11.97439 | 6.30357e-06
538.8863 | 0.001231472 | -11.97319 | 6.311183e-06
539.334 | 0.001230793 | -11.95838 | 6.405343e-06
538.8828125 | 0.001231477 | -11.94283 | 6.505684e-06
538.8705 | 0.001231496 | -11.92148 | 6.646082e-06
539.235 | 0.001230943 | -11.89612 | 6.816819e-06
538.8568 | 0.001231517 | -11.868 | 7.011213e-06
538.5587 | 0.001231969 | -11.80321 | 7.480518e-06
538.7164 | 0.00123173 | -11.76798 | 7.748728e-06
538.3921 | 0.001232222 | -11.73016 | 8.047449e-06
539.28 | 0.001230875 | -11.61725 | 9.009316e-06
539.8207 | 0.001230057 | -11.65697 | 8.658505e-06
540.5812 | 0.001228907 | -11.69295 | 8.352505e-06
540.9256 | 0.001228387 | -11.72514 | 8.087914e-06
540.9197 | 0.001228396 | -11.75522 | 7.848243e-06
540.8254 | 0.001228538 | -11.78306 | 7.632781e-06
540.944 | 0.001228359 | -11.80775 | 7.446653e-06
541.1687 | 0.00122802 | -11.82905 | 7.289662e-06
540.7339 | 0.001228676 | -11.8468 | 7.161409e-06
541.3616 | 0.00122773 | -11.85898 | 7.07477e-06
541.7925 | 0.00122708 | -11.86523 | 7.030633e-06
541.6711 | 0.001227263 | -11.86581 | 7.026567e-06
541.7167 | 0.001227195 | -11.86219 | 7.052084e-06
541.4831 | 0.001227546 | -11.85416 | 7.108935e-06
541.6246 | 0.001227333 | -11.82078 | 7.350211e-06
541.6864 | 0.00122724 | -11.79697 | 7.527367e-06
541.421 | 0.00122764 | -11.7706 | 7.728505e-06
541.5018 | 0.001227518 | -11.70905 | 8.219085e-06
541.5983 | 0.001227373 | -11.67401 | 8.512168e-06
541.2584 | 0.001227885 | -11.6365 | 8.837579e-06
540.0968 | 0.001229639 | -11.59592 | 9.203554e-06
542.3055 | 0.001226309 | -11.50451 | 1.00845e-05
542.4821 | 0.001226043 | -11.54321 | 9.701736e-06
542.955 | 0.001225333 | -11.57861 | 9.364271e-06
543.3949 | 0.001224672 | -11.61063 | 9.069184e-06
543.3333 | 0.001224765 | -11.64075 | 8.800121e-06
543.6855 | 0.001224237 | -11.66893 | 8.555536e-06
543.8165 | 0.00122404 | -11.69404 | 8.343427e-06
544.1247 | 0.001223579 | -11.7154 | 8.167042e-06
543.7267 | 0.001224175 | -11.73266 | 8.027296e-06
543.9417 | 0.001223853 | -11.74463 | 7.931793e-06
544.1 | 0.001223616 | -11.75157 | 7.876973e-06
544.1169 | 0.001223591 | -11.7531 | 7.864892e-06
544.1535 | 0.001223536 | -11.75035 | 7.886548e-06
543.7894 | 0.001224081 | -11.74341 | 7.941474e-06
543.5859 | 0.001224386 | -11.71368 | 8.181149e-06
543.7707 | 0.001224109 | -11.69157 | 8.364052e-06
543.9781 | 0.001223798 | -11.66695 | 8.572515e-06
543.9713 | 0.001223808 | -11.60888 | 9.085038e-06
543.8245 | 0.001224028 | -11.57448 | 9.403058e-06
543.0495 | 0.001225191 | -11.53747 | 9.757563e-06
542.9982 | 0.001225268 | -11.49747 | 1.015579e-05
545.4318 | 0.001221625 | -11.39824 | 1.121516e-05
545.6492 | 0.001221301 | -11.43589 | 1.080077e-05
545.8138 | 0.001221055 | -11.47037 | 1.04347e-05
546.3514 | 0.001220254 | -11.50148 | 1.011513e-05
546.2788 | 0.001220362 | -11.53048 | 9.826004e-06
546.6626 | 0.001219791 | -11.55753 | 9.56377e-06
546.786 | 0.001219607 | -11.58147 | 9.337506e-06
546.7637 | 0.001219641 | -11.60141 | 9.153129e-06
547.1864 | 0.001219012 | -11.61687 | 9.012732e-06
546.5997 | 0.001219885 | -11.62737 | 8.918573e-06
546.9286 | 0.001219395 | -11.63348 | 8.8643e-06
546.7292 | 0.001219692 | -11.6347 | 8.853441e-06
546.7521 | 0.001219658 | -11.63201 | 8.877307e-06
547.2003 | 0.001218991 | -11.62553 | 8.935083e-06
546.7228 | 0.001219701 | -11.61446 | 9.034526e-06
546.3254 | 0.001220293 | -11.59891 | 9.176111e-06
546.5397 | 0.001219974 | -11.57904 | 9.360232e-06
546.5435 | 0.001219968 | -11.55666 | 9.572076e-06
547.2373 | 0.001218936 | -11.50271 | 1.010265e-05
546.7592 | 0.001219647 | -11.46987 | 1.043994e-05
545.8703 | 0.001220971 | -11.43426 | 1.081842e-05
545.6402 | 0.001221314 | -11.39575 | 1.124316e-05
547.1138 | 0.00121912 | -11.29545 | 1.242936e-05
547.5371 | 0.001218491 | -11.33155 | 1.198862e-05
548.1206 | 0.001217625 | -11.36449 | 1.160017e-05
548.2775 | 0.001217393 | -11.39406 | 1.126221e-05
548.3597 | 0.001217271 | -11.42132 | 1.095929e-05
548.2513 | 0.001217432 | -11.44673 | 1.068437e-05
548.5555 | 0.001216981 | -11.46935 | 1.044534e-05
548.5695 | 0.00121696 | -11.48799 | 1.025254e-05
548.6798 | 0.001216797 | -11.50206 | 1.01092e-05
548.6901 | 0.001216782 | -11.51154 | 1.001389e-05
548.374 | 0.00121725 | -11.51717 | 9.957612e-06
548.6794 | 0.001216798 | -11.51865 | 9.942965e-06
549.1769 | 0.001216061 | -11.51657 | 9.963661e-06
549.0638 | 0.001216229 | -11.51078 | 1.002151e-05
548.8506 | 0.001216544 | -11.50068 | 1.012317e-05
548.3916 | 0.001217224 | -11.48671 | 1.02656e-05
548.0236 | 0.001217769 | -11.46876 | 1.045151e-05
548.4728 | 0.001217103 | -11.44828 | 1.066783e-05
549.1116 | 0.001216158 | -11.39787 | 1.121935e-05
548.6581 | 0.001216829 | -11.3666 | 1.157578e-05
548.1252 | 0.001217619 | -11.33247 | 1.197765e-05
548.0949 | 0.001217664 | -11.29552 | 1.242843e-05
549.596 | 0.001215442 | -11.19087 | 1.379965e-05
550.1628 | 0.001214605 | -11.22544 | 1.333071e-05
550.7554 | 0.001213732 | -11.2571 | 1.291527e-05
551.0139 | 0.001213351 | -11.28565 | 1.255174e-05
551.0397 | 0.001213313 | -11.31181 | 1.22277e-05
551.2759 | 0.001212965 | -11.33633 | 1.193152e-05
551.3615 | 0.001212839 | -11.3585 | 1.166987e-05
551.2722 | 0.001212971 | -11.37669 | 1.145955e-05
551.2714 | 0.001212972 | -11.39032 | 1.130443e-05
551.3508 | 0.001212855 | -11.39982 | 1.119748e-05
551.0557 | 0.001213289 | -11.40609 | 1.112756e-05
551.5359 | 0.001212583 | -11.40867 | 1.109886e-05
551.9619 | 0.001211957 | -11.40783 | 1.110821e-05
551.8553 | 0.001212113 | -11.40306 | 1.116128e-05
551.9689 | 0.001211946 | -11.39398 | 1.126314e-05
552.1004 | 0.001211753 | -11.38115 | 1.140854e-05
551.9412 | 0.001211987 | -11.36437 | 1.160153e-05
551.9498 | 0.001211975 | -11.34488 | 1.182986e-05
551.6279 | 0.001212448 | -11.3228 | 1.209398e-05
551.6214 | 0.001212457 | -11.29638 | 1.241778e-05
551.8202 | 0.001212165 | -11.2659 | 1.280217e-05
551.4756 | 0.001212672 | -11.23246 | 1.323744e-05
550.9647 | 0.001213423 | -11.19632 | 1.372462e-05
551.8226 | 0.001212162 | -11.08547 | 1.53335e-05
552.5236 | 0.001211132 | -11.11864 | 1.483319e-05
553.0874 | 0.001210306 | -11.14916 | 1.438731e-05
553.1867 | 0.00121016 | -11.17685 | 1.399444e-05
553.04 | 0.001210375 | -11.20215 | 1.364484e-05
553.1904 | 0.001210155 | -11.2259 | 1.332463e-05
553.1036 | 0.001210282 | -11.24748 | 1.304015e-05
553.4222 | 0.001209816 | -11.26527 | 1.281021e-05
553.3362 | 0.001209941 | -11.27866 | 1.263983e-05
553.6855 | 0.00120943 | -11.2885 | 1.251599e-05
553.6317 | 0.001209509 | -11.29552 | 1.242845e-05
553.61 | 0.001209541 | -11.29903 | 1.238489e-05
554.3901 | 0.001208401 | -11.29915 | 1.238345e-05
553.9869 | 0.00120899 | -11.29529 | 1.24313e-05
553.8714 | 0.001209159 | -11.28721 | 1.25322e-05
553.9008 | 0.001209116 | -11.27538 | 1.268138e-05
553.8962 | 0.001209122 | -11.25951 | 1.288413e-05
553.9462 | 0.001209049 | -11.24063 | 1.31298e-05
553.609375 | 0.001209542 | -11.219 | 1.341678e-05
553.4806 | 0.00120973 | -11.19301 | 1.377013e-05
553.1586 | 0.001210202 | -11.16292 | 1.419078e-05
553.8896 | 0.001209132 | -11.12987 | 1.466763e-05
553.3004 | 0.001209994 | -11.09424 | 1.519964e-05
553.9083 | 0.001209105 | -10.98058 | 1.702927e-05
554.5944 | 0.001208102 | -11.01258 | 1.649295e-05
555.1955 | 0.001207226 | -11.04202 | 1.601444e-05
555.5585 | 0.001206697 | -11.06878 | 1.559159e-05
555.6263 | 0.001206598 | -11.09323 | 1.521505e-05
555.6019 | 0.001206634 | -11.11605 | 1.487177e-05
555.6718 | 0.001206532 | -11.13672 | 1.456742e-05
555.7443 | 0.001206426 | -11.15385 | 1.432006e-05
556.601 | 0.001205181 | -11.16678 | 1.413608e-05
556.5029 | 0.001205323 | -11.1766 | 1.399796e-05
556.3854 | 0.001205494 | -11.18376 | 1.389801e-05
556.3691 | 0.001205518 | -11.18747 | 1.384659e-05
556.3383 | 0.001205563 | -11.18778 | 1.384239e-05
556.1063 | 0.0012059 | -11.18427 | 1.389103e-05
556.2067 | 0.001205754 | -11.1768 | 1.399516e-05
555.8612 | 0.001206256 | -11.16568 | 1.415162e-05
556.3424 | 0.001205557 | -11.15065 | 1.436601e-05
556.3033 | 0.001205613 | -11.13239 | 1.463065e-05
556.0311 | 0.001206009 | -11.1113 | 1.494252e-05
555.808 | 0.001206334 | -11.08594 | 1.532634e-05
555.4805 | 0.001206811 | -11.05656 | 1.578335e-05
555.6848 | 0.001206513 | -11.02419 | 1.630257e-05
555.8995 | 0.001206201 | -10.98931 | 1.688127e-05
556.8232 | 0.001204858 | -10.87726 | 1.888278e-05
556.7888 | 0.001204908 | -10.9087 | 1.829834e-05
557.327 | 0.001204127 | -10.93766 | 1.777597e-05
557.4639 | 0.001203929 | -10.96389 | 1.731574e-05
557.9613 | 0.001203208 | -10.98775 | 1.690759e-05
558.2482 | 0.001202793 | -11.00978 | 1.65391e-05
557.8009 | 0.001203441 | -11.02955 | 1.621546e-05
558.1725 | 0.001202903 | -11.04576 | 1.595467e-05
558.7848 | 0.001202017 | -11.05787 | 1.576261e-05
559.4396 | 0.001201072 | -11.06703 | 1.561883e-05
559.2051 | 0.00120141 | -11.07363 | 1.551615e-05
558.8996 | 0.001201851 | -11.07696 | 1.546458e-05
558.9877 | 0.001201724 | -11.07704 | 1.546337e-05
558.8514 | 0.001201921 | -11.07348 | 1.551851e-05
558.5275 | 0.001202389 | -11.06625 | 1.563107e-05
558.6902 | 0.001202154 | -11.05567 | 1.579737e-05
558.6144 | 0.001202264 | -11.04144 | 1.602378e-05
559.4505 | 0.001201056 | -11.0239 | 1.630734e-05
558.7211 | 0.001202109 | -11.00355 | 1.664246e-05
559.0654 | 0.001201612 | -10.97923 | 1.705215e-05
557.9786 | 0.001203183 | -10.95088 | 1.754253e-05
557.6377 | 0.001203677 | -10.91932 | 1.810504e-05
557.3219 | 0.001204135 | -10.88524 | 1.873271e-05
558.6968 | 0.001202144 | -10.77565 | 2.090224e-05
559.4717 | 0.001201026 | -10.80657 | 2.026601e-05
559.2864 | 0.001201293 | -10.83494 | 1.969905e-05
559.1027 | 0.001201558 | -10.86045 | 1.920283e-05
559.7059 | 0.001200688 | -10.88342 | 1.876674e-05
560.6237 | 0.001199366 | -10.90427 | 1.837951e-05
560.6525 | 0.001199325 | -10.92267 | 1.804452e-05
560.4451 | 0.001199623 | -10.93755 | 1.777805e-05
560.7326 | 0.00119921 | -10.9486 | 1.758266e-05
560.4659 | 0.001199593 | -10.95685 | 1.743811e-05
560.737 | 0.001199203 | -10.96261 | 1.733799e-05
560.6377 | 0.001199346 | -10.96547 | 1.728856e-05
560.6779 | 0.001199288 | -10.96546 | 1.728867e-05
560.6566 | 0.001199319 | -10.96205 | 1.734767e-05
560.8708 | 0.001199011 | -10.95524 | 1.746625e-05
560.8849 | 0.001198991 | -10.94534 | 1.763995e-05
560.9366 | 0.001198916 | -10.93211 | 1.787492e-05
560.8719 | 0.001199009 | -10.91559 | 1.817275e-05
560.209 | 0.001199963 | -10.89627 | 1.852714e-05
560.0305 | 0.00120022 | -10.87334 | 1.895703e-05
560.1952 | 0.001199983 | -10.84644 | 1.947377e-05
560.1191 | 0.001200092 | -10.81619 | 2.007184e-05
559.0054 | 0.001201699 | -10.78343 | 2.074035e-05
561.585 | 0.001197985 | -10.67367 | 2.314653e-05
561.452 | 0.001198176 | -10.70355 | 2.246494e-05
561.112 | 0.001198664 | -10.73079 | 2.18613e-05
561.3701 | 0.001198293 | -10.75522 | 2.133379e-05
562.3314 | 0.001196915 | -10.77713 | 2.087132e-05
562.9099 | 0.001196087 | -10.79671 | 2.046682e-05
563.1805 | 0.0011957 | -10.81373 | 2.012142e-05
562.8813 | 0.001196127 | -10.82748 | 1.984656e-05
562.9304 | 0.001196057 | -10.83786 | 1.964154e-05
562.8499 | 0.001196172 | -10.84566 | 1.948909e-05
563.0172 | 0.001195933 | -10.85094 | 1.938645e-05
563.1395 | 0.001195758 | -10.85354 | 1.933604e-05
563.9002 | 0.001194671 | -10.85357 | 1.933537e-05
563.8453 | 0.00119475 | -10.85052 | 1.939456e-05
563.6385 | 0.001195045 | -10.84419 | 1.951773e-05
563.5864 | 0.001195119 | -10.83487 | 1.970047e-05
562.9149 | 0.001196079 | -10.82256 | 1.994439e-05
563.161 | 0.001195727 | -10.8071 | 2.025519e-05
562.5875 | 0.001196548 | -10.78882 | 2.062876e-05
562.423 | 0.001196784 | -10.76729 | 2.107791e-05
562.8322 | 0.001196198 | -10.74217 | 2.1614e-05
562.2082 | 0.001197091 | -10.71384 | 2.22351e-05
562.4087 | 0.001196804 | -10.57186 | 2.562713e-05
562.7044 | 0.001196381 | -10.6003 | 2.490843e-05
563.2858 | 0.001195549 | -10.62616 | 2.427275e-05
563.337 | 0.001195476 | -10.64937 | 2.371573e-05
563.6329 | 0.001195053 | -10.67029 | 2.322491e-05
564.3156 | 0.001194079 | -10.68883 | 2.279809e-05
565.4564 | 0.001192454 | -10.70487 | 2.243542e-05
565.0164 | 0.00119308 | -10.71799 | 2.214294e-05
565.0341 | 0.001193055 | -10.72813 | 2.191954e-05
564.9052 | 0.001193239 | -10.73574 | 2.175337e-05
565.0135 | 0.001193085 | -10.74082 | 2.16432e-05
565.0846 | 0.001192983 | -10.74331 | 2.158929e-05
565.0957 | 0.001192968 | -10.7433 | 2.158961e-05
565.1938 | 0.001192828 | -10.74048 | 2.165063e-05
565.3149 | 0.001192656 | -10.73443 | 2.178199e-05
564.5897 | 0.001193688 | -10.72538 | 2.197998e-05
565.0345 | 0.001193055 | -10.71364 | 2.223951e-05
565.1863 | 0.001192839 | -10.69888 | 2.25703e-05
564.8602 | 0.001193303 | -10.68133 | 2.296979e-05
564.5394 | 0.00119376 | -10.6609 | 2.344388e-05
564.7772 | 0.001193421 | -10.63738 | 2.400181e-05
564.0809 | 0.001194414 | -10.61093 | 2.464515e-05
563.8466 | 0.001194748 | -10.5819 | 2.537098e-05
564.8868 | 0.001193265 | -10.47091 | 2.834913e-05
565.3385 | 0.001192622 | -10.4977 | 2.759998e-05
566.0422 | 0.001191622 | -10.52214 | 2.693345e-05
566.2313 | 0.001191354 | -10.54404 | 2.635007e-05
566.4728 | 0.001191011 | -10.56378 | 2.583507e-05
566.7497 | 0.001190618 | -10.58121 | 2.538858e-05
566.9066 | 0.001190396 | -10.59617 | 2.501151e-05
566.9415 | 0.001190346 | -10.60852 | 2.470467e-05
566.9573 | 0.001190324 | -10.61815 | 2.446796e-05
567.0822 | 0.001190147 | -10.62521 | 2.42957e-05
567.3146 | 0.001189818 | -10.62983 | 2.418377e-05
567.35 | 0.001189768 | -10.63198 | 2.413186e-05
568.2311 | 0.001188522 | -10.6317 | 2.413863e-05
567.5516 | 0.001189483 | -10.62895 | 2.420515e-05
567.6434 | 0.001189353 | -10.6232 | 2.434469e-05
567.3402 | 0.001189782 | -10.61455 | 2.455616e-05
567.3754 | 0.001189732 | -10.6035 | 2.48289e-05
567.7295 | 0.001189231 | -10.58964 | 2.517552e-05
567.6852 | 0.001189294 | -10.5731 | 2.559542e-05
567.5845 | 0.001189436 | -10.55402 | 2.608834e-05
566.8007 | 0.001190546 | -10.53227 | 2.666214e-05
565.8813 | 0.001191851 | -10.50788 | 2.732032e-05
565.9626 | 0.001191735 | -10.48109 | 2.80622e-05
566.9272 | 0.001190367 | -10.37119 | 3.132195e-05
566.8602 | 0.001190462 | -10.39607 | 3.055234e-05
567.1649 | 0.00119003 | -10.41893 | 2.986178e-05
567.3869 | 0.001189716 | -10.4394 | 2.925675e-05
567.7378 | 0.001189219 | -10.45778 | 2.87239e-05
568.341 | 0.001188367 | -10.47392 | 2.826399e-05
568.1121 | 0.00118869 | -10.48758 | 2.788066e-05
568.8409 | 0.001187661 | -10.49883 | 2.756865e-05
569.0677 | 0.001187341 | -10.50758 | 2.732838e-05
568.3053 | 0.001188417 | -10.51381 | 2.715872e-05
568.892 | 0.001187589 | -10.51766 | 2.705436e-05
569.1381 | 0.001187242 | -10.51918 | 2.70133e-05
569.2308 | 0.001187112 | -10.51847 | 2.703245e-05
569.2361 | 0.001187104 | -10.51573 | 2.710664e-05
569.179 | 0.001187185 | -10.51045 | 2.725007e-05
569.183 | 0.001187179 | -10.50253 | 2.746685e-05
569.071 | 0.001187337 | -10.49253 | 2.774294e-05
568.6388 | 0.001187946 | -10.48009 | 2.809006e-05
568.7282 | 0.00118782 | -10.46523 | 2.851087e-05
568.6514 | 0.001187929 | -10.44812 | 2.900268e-05
568 | 0.001188849 | -10.42868 | 2.957201e-05
567.5877 | 0.001189432 | -10.40695 | 3.022176e-05
567.3406 | 0.001189781 | -10.38297 | 3.095524e-05
569.1546 | 0.001187219 | -10.27395 | 3.45206e-05
569.4176 | 0.001186848 | -10.29652 | 3.375041e-05
569.5016 | 0.00118673 | -10.3173 | 3.305609e-05
569.8039 | 0.001186305 | -10.33605 | 3.244223e-05
570.1901 | 0.001185761 | -10.35293 | 3.189926e-05
570.7797 | 0.001184933 | -10.36773 | 3.143071e-05
570.9733 | 0.001184661 | -10.38013 | 3.10431e-05
570.9806 | 0.001184651 | -10.39036 | 3.072721e-05
571.1832 | 0.001184367 | -10.3984 | 3.048117e-05
571.0463 | 0.001184559 | -10.40409 | 3.030829e-05
570.8866 | 0.001184783 | -10.40737 | 3.020887e-05
570.9084 | 0.001184752 | -10.40843 | 3.017689e-05
570.8497 | 0.001184835 | -10.40744 | 3.02068e-05
570.9969 | 0.001184628 | -10.40474 | 3.028847e-05
570.8165 | 0.001184881 | -10.39987 | 3.043651e-05
571.1867 | 0.001184362 | -10.3926 | 3.065851e-05
571.0085 | 0.001184612 | -10.38353 | 3.093775e-05
570.7733 | 0.001184942 | -10.37246 | 3.128219e-05
570.3456 | 0.001185543 | -10.35932 | 3.169604e-05
570.6099 | 0.001185171 | -10.34427 | 3.217662e-05
569.9948 | 0.001186036 | -10.32727 | 3.272843e-05
570.0112 | 0.001186013 | -10.30843 | 3.335087e-05
569.5507 | 0.001186661 | -10.28763 | 3.405171e-05
570.3705 | 0.001185508 | -10.18162 | 3.785967e-05
570.6637 | 0.001185096 | -10.20188 | 3.710063e-05
570.918 | 0.001184739 | -10.22048 | 3.641689e-05
571.7796 | 0.001183531 | -10.2373 | 3.580957e-05
571.9692 | 0.001183265 | -10.25245 | 3.527104e-05
572.3317 | 0.001182758 | -10.26569 | 3.480718e-05
572.8743 | 0.001181999 | -10.27675 | 3.442439e-05
573.0001 | 0.001181823 | -10.28585 | 3.411228e-05
572.788 | 0.00118212 | -10.29315 | 3.386433e-05
573.1049 | 0.001181677 | -10.2984 | 3.368686e-05
572.8151 | 0.001182082 | -10.30137 | 3.358704e-05
572.8613 | 0.001182017 | -10.30226 | 3.355713e-05
572.9058 | 0.001181955 | -10.30126 | 3.359069e-05
573.1796875 | 0.001181573 | -10.29873 | 3.367591e-05
573.4728 | 0.001181164 | -10.29424 | 3.382736e-05
573.5184 | 0.0011811 | -10.28763 | 3.405177e-05
573.4276 | 0.001181227 | -10.27943 | 3.43321e-05
573.6703 | 0.001180888 | -10.26948 | 3.467554e-05
572.7648 | 0.001182152 | -10.25773 | 3.50851e-05
572.6483 | 0.001182315 | -10.24443 | 3.555491e-05
572.4543 | 0.001182586 | -10.22959 | 3.608643e-05
571.1286 | 0.001184443 | -10.21337 | 3.667679e-05
570.5947 | 0.001185193 | -10.19558 | 3.733496e-05
572.5365 | 0.001182471 | -10.0934 | 4.135161e-05
572.7555 | 0.001182165 | -10.11168 | 4.060244e-05
572.973 | 0.001181861 | -10.1284 | 3.992913e-05
573.0174 | 0.001181799 | -10.14344 | 3.933318e-05
574.296 | 0.001180016 | -10.15687 | 3.88086e-05
574.4091 | 0.001179859 | -10.16851 | 3.835927e-05
574.7799 | 0.001179343 | -10.17825 | 3.798748e-05
573.9288 | 0.001180528 | -10.1863 | 3.768287e-05
574.0167 | 0.001180405 | -10.19278 | 3.743948e-05
574.6915 | 0.001179466 | -10.19748 | 3.726421e-05
575.2896 | 0.001178634 | -10.20019 | 3.716343e-05
575.1061 | 0.001178889 | -10.2011 | 3.712961e-05
575.0329 | 0.001178991 | -10.20036 | 3.715705e-05
575.2012 | 0.001178757 | -10.19826 | 3.723515e-05
574.7786 | 0.001179345 | -10.19443 | 3.737776e-05
574.8658 | 0.001179223 | -10.18879 | 3.758953e-05
574.5753 | 0.001179627 | -10.18171 | 3.785649e-05
574.5477 | 0.001179666 | -10.17301 | 3.818734e-05
574.466 | 0.00117978 | -10.16264 | 3.858525e-05
574.1847 | 0.001180171 | -10.15095 | 3.903906e-05
573.6287 | 0.001180946 | -10.13801 | 3.954739e-05
573.3671 | 0.001181311 | -10.12394 | 4.010781e-05
572.5716 | 0.001182422 | -10.10856 | 4.072945e-05
574.459 | 0.001179789 | -10.00612 | 4.51231e-05
574.6087 | 0.001179581 | -10.02273 | 4.437945e-05
575.0205 | 0.001179008 | -10.03794 | 4.370991e-05
575.9381 | 0.001177734 | -10.05157 | 4.311805e-05
575.6924 | 0.001178075 | -10.06367 | 4.259961e-05
576.1466 | 0.001177445 | -10.07418 | 4.215406e-05
576.4487 | 0.001177026 | -10.08306 | 4.178133e-05
576.8285 | 0.0011765 | -10.09054 | 4.147005e-05
576.8207 | 0.001176511 | -10.09656 | 4.122117e-05
576.9318 | 0.001176357 | -10.10087 | 4.104366e-05
577.5482 | 0.001175505 | -10.10351 | 4.093542e-05
577.1989 | 0.001175988 | -10.10466 | 4.088863e-05
577.5197 | 0.001175544 | -10.10432 | 4.090237e-05
577.5921 | 0.001175444 | -10.10276 | 4.09665e-05
577.5134 | 0.001175553 | -10.09973 | 4.109082e-05
576.88 | 0.001176429 | -10.09512 | 4.128059e-05
577.2294 | 0.001175946 | -10.08921 | 4.152501e-05
576.6418 | 0.001176759 | -10.08185 | 4.183201e-05
576.8729 | 0.001176439 | -10.07293 | 4.220671e-05
576.3881 | 0.00117711 | -10.0628 | 4.263634e-05
575.9752 | 0.001177683 | -10.05157 | 4.311791e-05
575.0565 | 0.001178958 | -10.03935 | 4.364823e-05
574.8773 | 0.001179207 | -10.02593 | 4.423793e-05
575.1832 | 0.001178782 | -9.920092 | 4.917663e-05
575.8937 | 0.001177796 | -9.935478 | 4.842581e-05
575.8436 | 0.001177865 | -9.949607 | 4.774638e-05
576.7238 | 0.001176645 | -9.962325 | 4.7143e-05
577.391 | 0.001175722 | -9.973601 | 4.661439e-05
577.3825 | 0.001175734 | -9.983463 | 4.615696e-05
577.3701 | 0.001175751 | -9.991863 | 4.577084e-05
577.7313 | 0.001175252 | -9.999021 | 4.544441e-05
577.4121 | 0.001175693 | -10.00481 | 4.518215e-05
577.6178 | 0.001175409 | -10.00901 | 4.499264e-05
578.3045 | 0.001174461 | -10.01178 | 4.486827e-05
578.1281 | 0.001174704 | -10.01322 | 4.48037e-05
578.7985 | 0.00117378 | -10.01323 | 4.480337e-05
578.9756 | 0.001173536 | -10.01207 | 4.485532e-05
578.1415 | 0.001174686 | -10.0097 | 4.496172e-05
578.4908 | 0.001174204 | -10.00594 | 4.513108e-05
577.4769 | 0.001175604 | -10.00098 | 4.535559e-05
576.9958 | 0.001176269 | -9.994716 | 4.564048e-05
577.4481 | 0.001175643 | -9.987035 | 4.599238e-05
577.5095 | 0.001175559 | -9.978173 | 4.640177e-05
577.5419 | 0.001175514 | -9.968291 | 4.686256e-05
576.8294 | 0.001176499 | -9.957543 | 4.7369e-05
576.0331 | 0.001177602 | -9.945703 | 4.793316e-05
576.9634 | 0.001176314 | -9.835578 | 5.351341e-05
577.8793 | 0.001175048 | -9.849973 | 5.27486e-05
578.5939 | 0.001174062 | -9.863246 | 5.205311e-05
578.704 | 0.00117391 | -9.875267 | 5.14311e-05
578.6421 | 0.001173995 | -9.885912 | 5.088656e-05
579.4907 | 0.001172827 | -9.895257 | 5.041324e-05
579.458 | 0.001172872 | -9.90328 | 5.001036e-05
579.395 | 0.001172959 | -9.910112 | 4.966987e-05
579.9704 | 0.001172167 | -9.915688 | 4.939368e-05
580.0392 | 0.001172073 | -9.919931 | 4.918457e-05
580.2371 | 0.001171801 | -9.92293 | 4.903726e-05
580.2295 | 0.001171812 | -9.924686 | 4.895126e-05
580.6465 | 0.001171239 | -9.925109 | 4.893055e-05
580.3654 | 0.001171625 | -9.924427 | 4.896393e-05
580.3997 | 0.001171578 | -9.922686 | 4.904921e-05
579.6854 | 0.001172559 | -9.919707 | 4.919555e-05
579.8571 | 0.001172323 | -9.915587 | 4.939866e-05
579.6131 | 0.001172659 | -9.910224 | 4.966433e-05
579.6534 | 0.001172603 | -9.903481 | 5.000034e-05
579.7821 | 0.001172426 | -9.895576 | 5.039715e-05
579.9941 | 0.001172135 | -9.886714 | 5.084573e-05
579.0511 | 0.001173432 | -9.877047 | 5.133965e-05
578.4994 | 0.001174192 | -9.866411 | 5.188862e-05
578.4147 | 0.001174309 | -9.751696 | 5.819587e-05
578.9917 | 0.001173514 | -9.765006 | 5.742643e-05
579.5261 | 0.001172778 | -9.777307 | 5.672436e-05
580.2528 | 0.00117178 | -9.788487 | 5.609372e-05
580.1498 | 0.001171921 | -9.798333 | 5.55441e-05
580.7474 | 0.001171101 | -9.806993 | 5.506517e-05
581.04 | 0.0011707 | -9.814511 | 5.465274e-05
581.0159 | 0.001170733 | -9.820928 | 5.430319e-05
580.7869 | 0.001171047 | -9.826234 | 5.401582e-05
581.1642 | 0.00117053 | -9.830466 | 5.378769e-05
581.65625 | 0.001169856 | -9.83364 | 5.361726e-05
581.5807 | 0.001169959 | -9.835743 | 5.350458e-05
581.2962 | 0.001170349 | -9.836736 | 5.345148e-05
581.3107 | 0.001170329 | -9.836724 | 5.345214e-05
581.5978 | 0.001169936 | -9.835744 | 5.350455e-05
581.221 | 0.001170452 | -9.833683 | 5.361495e-05
581.4959 | 0.001170075 | -9.830527 | 5.378442e-05
581.0361 | 0.001170705 | -9.826089 | 5.402363e-05
580.9113 | 0.001170876 | -9.82027 | 5.43389e-05
580.9584 | 0.001170812 | -9.813378 | 5.471469e-05
580.9064 | 0.001170883 | -9.805568 | 5.514368e-05
580.6555 | 0.001171227 | -9.796926 | 5.562231e-05
580.2574 | 0.001171773 | -9.787383 | 5.615565e-05
580.0389 | 0.001172073 | -9.668669 | 6.323398e-05
580.4198 | 0.00117155 | -9.680708 | 6.247722e-05
581.5533 | 0.001169997 | -9.691859 | 6.178441e-05
581.5432 | 0.001170011 | -9.702003 | 6.116086e-05
581.8787 | 0.001169551 | -9.710866 | 6.062118e-05
582.7674 | 0.001168337 | -9.718665 | 6.015026e-05
583.1191 | 0.001167857 | -9.725518 | 5.973947e-05
583.2619 | 0.001167662 | -9.731429 | 5.938737e-05
583.3088 | 0.001167599 | -9.736418 | 5.909183e-05
582.5658 | 0.001168612 | -9.740566 | 5.884722e-05
582.8302 | 0.001168251 | -9.743841 | 5.86548e-05
582.8288 | 0.001168253 | -9.746316 | 5.850983e-05
583.1907 | 0.001167759 | -9.747979 | 5.84126e-05
582.7179 | 0.001168405 | -9.748724 | 5.836908e-05
583.2097 | 0.001167734 | -9.74857 | 5.837809e-05
583.1259 | 0.001167848 | -9.747492 | 5.844107e-05
583.1595 | 0.001167802 | -9.745351 | 5.856633e-05
582.8203125 | 0.001168265 | -9.74189 | 5.876933e-05
582.7275 | 0.001168391 | -9.737108 | 5.905106e-05
582.9291 | 0.001168116 | -9.731352 | 5.939194e-05
582.6217 | 0.001168536 | -9.72468 | 5.978954e-05
581.8361 | 0.00116961 | -9.717135 | 6.024237e-05
581.4745 | 0.001170105 | -9.708734 | 6.075057e-05
581.4459 | 0.001170144 | -9.588042 | 6.854348e-05
582.0396 | 0.001169331 | -9.598585 | 6.782465e-05
582.8619 | 0.001168208 | -9.608368 | 6.716436e-05
583.0558 | 0.001167943 | -9.617305 | 6.65668e-05
583.5408 | 0.001167282 | -9.625096 | 6.60502e-05
584.1628 | 0.001166435 | -9.632003 | 6.559552e-05
584.3282 | 0.00116621 | -9.638203 | 6.519011e-05
584.2445 | 0.001166324 | -9.643673 | 6.483448e-05
584.2821 | 0.001166273 | -9.648434 | 6.452654e-05
584.2217 | 0.001166355 | -9.652567 | 6.426043e-05
584.1678 | 0.001166429 | -9.656001 | 6.404008e-05
584.415 | 0.001166092 | -9.658856 | 6.385751e-05
584.4674 | 0.001166021 | -9.661149 | 6.371129e-05
584.1193 | 0.001166495 | -9.662529 | 6.362341e-05
585.0055 | 0.00116529 | -9.662997 | 6.359366e-05
584.7947 | 0.001165576 | -9.662638 | 6.36165e-05
585.2858 | 0.001164909 | -9.661259 | 6.370428e-05
584.5959 | 0.001165846 | -9.658625 | 6.387227e-05
584.474 | 0.001166012 | -9.654776 | 6.41186e-05
584.3665 | 0.001166158 | -9.650042 | 6.442289e-05
584.2373 | 0.001166334 | -9.644415 | 6.478642e-05
583.6631 | 0.001167116 | -9.637972 | 6.520514e-05
583.0086 | 0.001168008 | -9.630832 | 6.567237e-05
582.7248 | 0.001168395 | -9.510565 | 7.406517e-05
583.0249 | 0.001167986 | -9.5196 | 7.339904e-05
583.1371 | 0.001167833 | -9.527992 | 7.278561e-05
584.3406 | 0.001166193 | -9.535738 | 7.222403e-05
585.0779 | 0.001165192 | -9.542556 | 7.173328e-05
585.2408 | 0.00116497 | -9.548696 | 7.129419e-05
585.6808 | 0.001164374 | -9.554345 | 7.08926e-05
585.5046 | 0.001164613 | -9.559449 | 7.053167e-05
585.5143 | 0.001164599 | -9.564016 | 7.02103e-05
585.4132 | 0.001164737 | -9.568122 | 6.992261e-05
585.2712 | 0.001164929 | -9.571685 | 6.967392e-05
585.6561 | 0.001164407 | -9.574786 | 6.945818e-05
585.4082 | 0.001164743 | -9.577425 | 6.927508e-05
585.6932 | 0.001164357 | -9.579159 | 6.915511e-05
586.3981 | 0.001163402 | -9.579985 | 6.909798e-05
585.892 | 0.001164087 | -9.580064 | 6.909252e-05
585.953125 | 0.001164005 | -9.579218 | 6.915099e-05
585.7206 | 0.00116432 | -9.577269 | 6.928594e-05
585.3608 | 0.001164808 | -9.57424 | 6.949612e-05
585.3131 | 0.001164872 | -9.5704 | 6.976349e-05
585.468 | 0.001164662 | -9.565755 | 7.00883e-05
585.3871 | 0.001164772 | -9.560457 | 7.046061e-05
584.2142 | 0.001166365 | -9.554648 | 7.087108e-05
584.0527 | 0.001166585 | -9.435631 | 7.982841e-05
584.8452 | 0.001165508 | -9.443333 | 7.921593e-05
585.2244 | 0.001164993 | -9.45055 | 7.864627e-05
585.9149 | 0.001164056 | -9.4573 | 7.81172e-05
586.6354 | 0.001163081 | -9.463351 | 7.7646e-05
586.9125 | 0.001162706 | -9.468919 | 7.721485e-05
586.8528 | 0.001162787 | -9.474154 | 7.681165e-05
587.2166 | 0.001162295 | -9.478967 | 7.644289e-05
587.1201 | 0.001162426 | -9.483346 | 7.610883e-05
587.1987 | 0.001162319 | -9.487365 | 7.580357e-05
586.3986 | 0.001163401 | -9.490951 | 7.553221e-05
586.8705 | 0.001162763 | -9.494137 | 7.529198e-05
587.223 | 0.001162287 | -9.496886 | 7.508529e-05
587.0521 | 0.001162518 | -9.498783 | 7.494295e-05
587.7728 | 0.001161544 | -9.49984 | 7.486383e-05
587.5969 | 0.001161782 | -9.500238 | 7.483403e-05
587.608 | 0.001161767 | -9.499829 | 7.486461e-05
587.6429 | 0.00116172 | -9.498471 | 7.496634e-05
586.6239 | 0.001163096 | -9.496196 | 7.513712e-05
587.0026 | 0.001162584 | -9.493196 | 7.536288e-05
586.7354 | 0.001162946 | -9.489493 | 7.564244e-05
586.0231 | 0.00116391 | -9.485269 | 7.596262e-05
585.7277 | 0.00116431 | -9.480656 | 7.631386e-05
585.5627 | 0.001164534 | -9.363272 | 8.581886e-05
585.5217 | 0.001164589 | -9.369709 | 8.526817e-05
585.9642 | 0.00116399 | -9.375857 | 8.474561e-05
586.5495 | 0.001163197 | -9.381706 | 8.425136e-05
587.2614 | 0.001162235 | -9.38706 | 8.380151e-05
587.8549 | 0.001161434 | -9.392111 | 8.337928e-05
587.923 | 0.001161342 | -9.396947 | 8.297705e-05
587.6547 | 0.001161704 | -9.401437 | 8.260527e-05
588.0778 | 0.001161133 | -9.405566 | 8.226492e-05
588.2654 | 0.00116088 | -9.40939 | 8.195094e-05
587.5009 | 0.001161911 | -9.412832 | 8.16693e-05
587.9609375 | 0.001161291 | -9.415933 | 8.141644e-05
588.5757 | 0.001160462 | -9.418671 | 8.119387e-05
588.3507 | 0.001160765 | -9.420646 | 8.103366e-05
588.4626 | 0.001160614 | -9.421856 | 8.093565e-05
588.3328 | 0.001160789 | -9.422494 | 8.088407e-05
588.6553 | 0.001160355 | -9.422456 | 8.08871e-05
588.8491 | 0.001160094 | -9.421639 | 8.095321e-05
588.3986 | 0.001160701 | -9.420079 | 8.107961e-05
587.7596 | 0.001161562 | -9.417942 | 8.125305e-05
587.267 | 0.001162227 | -9.415194 | 8.147664e-05
587.4799 | 0.00116194 | -9.411987 | 8.173833e-05
587.1799 | 0.001162345 | -9.408514 | 8.202275e-05
586.5253 | 0.00116323 | -9.294035 | 9.197124e-05
587.028 | 0.00116255 | -9.299167 | 9.150045e-05
587.3675 | 0.001162091 | -9.304177 | 9.104315e-05
587.9713 | 0.001161277 | -9.309071 | 9.059868e-05
589.1689 | 0.001159664 | -9.313685 | 9.018162e-05
588.5229 | 0.001160533 | -9.31816 | 8.977891e-05
588.7179 | 0.001160271 | -9.322487 | 8.939127e-05
588.7599 | 0.001160214 | -9.326513 | 8.903216e-05
589.3905 | 0.001159366 | -9.330258 | 8.869935e-05
588.7474 | 0.001160231 | -9.333766 | 8.838877e-05
589.0031 | 0.001159887 | -9.336929 | 8.810961e-05
589.6646 | 0.001158998 | -9.33983 | 8.785437e-05
590.3251 | 0.001158111 | -9.342468 | 8.762289e-05
590.1669 | 0.001158323 | -9.344447 | 8.744967e-05
590.5931 | 0.001157752 | -9.345757 | 8.733522e-05
589.7506 | 0.001158882 | -9.346613 | 8.726045e-05
590.0887 | 0.001158428 | -9.346961 | 8.723007e-05
590.6952 | 0.001157615 | -9.346742 | 8.724918e-05
589.8373 | 0.001158766 | -9.345982 | 8.731556e-05
588.9952 | 0.001159897 | -9.344821 | 8.741701e-05
588.5941 | 0.001160437 | -9.343162 | 8.756214e-05
588.6121 | 0.001160413 | -9.341139 | 8.773942e-05
588.5897 | 0.001160443 | -9.338989 | 8.792828e-05
587.4461 | 0.001161985 | -9.228609 | 9.818968e-05
588.1683 | 0.001161011 | -9.232399 | 9.781826e-05
588.598 | 0.001160432 | -9.236195 | 9.744769e-05
588.9291 | 0.001159986 | -9.240058 | 9.7072e-05
589.7294 | 0.001158911 | -9.243862 | 9.670337e-05
589.2939 | 0.001159496 | -9.247671 | 9.633577e-05
589.291 | 0.0011595 | -9.2514 | 9.597722e-05
590.0378 | 0.001158496 | -9.254887 | 9.564313e-05
590.6307 | 0.001157701 | -9.258186 | 9.532812e-05
590.3779 | 0.00115804 | -9.261319 | 9.502989e-05
590.6635 | 0.001157657 | -9.264151 | 9.476113e-05
591.1133 | 0.001157055 | -9.2668 | 9.451043e-05
591.1909 | 0.001156951 | -9.26927 | 9.427727e-05
591.1024 | 0.001157069 | -9.271173 | 9.409808e-05
591.2233 | 0.001156908 | -9.272519 | 9.397147e-05
591.2123 | 0.001156922 | -9.273568 | 9.387301e-05
591.1764 | 0.00115697 | -9.274302 | 9.380414e-05
591.6554 | 0.00115633 | -9.274715 | 9.376541e-05
590.585 | 0.001157763 | -9.274819 | 9.375561e-05
590.5288 | 0.001157838 | -9.2747 | 9.376679e-05
590.4039 | 0.001158005 | -9.274243 | 9.380964e-05
590.2258 | 0.001158244 | -9.273572 | 9.387256e-05
589.6682 | 0.001158993 | -9.272895 | 9.393614e-05
588.7473 | 0.001160231 | -9.167256 | 0.0001044026
589.274 | 0.001159522 | -9.169717 | 0.000104146
589.9503 | 0.001158614 | -9.172311 | 0.0001038762
590.0419 | 0.001158491 | -9.175089 | 0.000103588
590.3673 | 0.001158054 | -9.177989 | 0.000103288
590.7321 | 0.001157565 | -9.181011 | 0.0001029764
590.8381 | 0.001157423 | -9.184043 | 0.0001026646
591.5368 | 0.001156488 | -9.186951 | 0.0001023665
592.0161 | 0.001155847 | -9.189769 | 0.0001020785
591.6549 | 0.00115633 | -9.192483 | 0.0001018018
591.9952 | 0.001155875 | -9.194984 | 0.0001015474
592.3131 | 0.001155451 | -9.197377 | 0.0001013048
592.475 | 0.001155235 | -9.19965 | 0.0001010748
592.183 | 0.001155625 | -9.201449 | 0.0001008931
592.2761 | 0.0011555 | -9.20282 | 0.0001007549
592.1556 | 0.001155661 | -9.204036 | 0.0001006324
591.9445 | 0.001155943 | -9.205115 | 0.0001005239
592.2869 | 0.001155486 | -9.206087 | 0.0001004263
592.0093 | 0.001155857 | -9.206965 | 0.0001003381
591.7557 | 0.001156195 | -9.207785 | 0.0001002558
591.7068 | 0.001156261 | -9.208456 | 0.0001001886
591.2728 | 0.001156841 | -9.209089 | 0.0001001252
590.5333 | 0.001157832 | -9.209839 | 0.0001000502
589.8942 | 0.001158689 | -9.109171 | 0.0001106464
590.0841 | 0.001158434 | -9.110373 | 0.0001105134
590.4803 | 0.001157903 | -9.11187 | 0.0001103482
590.7194 | 0.001157582 | -9.11362 | 0.0001101552
591.2238 | 0.001156907 | -9.115631 | 0.0001099339
591.9769 | 0.0011559 | -9.117858 | 0.0001096894
592.0851 | 0.001155755 | -9.120165 | 0.0001094366
592.6146 | 0.001155048 | -9.122473 | 0.0001091843
592.7471 | 0.001154872 | -9.12477 | 0.0001089339
592.8376 | 0.001154751 | -9.127 | 0.0001086912
593.0155 | 0.001154514 | -9.129149 | 0.0001084578
593.1052 | 0.001154394 | -9.131281 | 0.0001082269
593.3513 | 0.001154066 | -9.133345 | 0.0001080037
593.2573 | 0.001154192 | -9.13508 | 0.0001078165
593.6779 | 0.001153632 | -9.136572 | 0.0001076558
593.4047 | 0.001153995 | -9.138059 | 0.0001074958
592.7358 | 0.001154887 | -9.139555 | 0.0001073351
592.9753 | 0.001154567 | -9.141124 | 0.0001071668
592.743 | 0.001154877 | -9.14278 | 0.0001069895
592.7662 | 0.001154846 | -9.144502 | 0.0001068054
592.3628 | 0.001155384 | -9.146244 | 0.0001066195
591.9344 | 0.001155957 | -9.148097 | 0.0001064222
591.0921 | 0.001157083 | -9.150164 | 0.0001062024
590.7722 | 0.001157512 | -9.054089 | 0.000116912
591.3688 | 0.001156713 | -9.053992 | 0.0001169234
591.7654 | 0.001156182 | -9.054363 | 0.00011688
591.9095 | 0.00115599 | -9.055113 | 0.0001167924
592.7921 | 0.001154812 | -9.056267 | 0.0001166577
592.7919 | 0.001154812 | -9.057733 | 0.0001164867
593.0804 | 0.001154427 | -9.059354 | 0.0001162981
593.4878 | 0.001153885 | -9.061077 | 0.0001160979
593.5511 | 0.0011538 | -9.062857 | 0.0001158914
594.1494 | 0.001153004 | -9.064612 | 0.0001156882
593.9167 | 0.001153314 | -9.066388 | 0.000115483
594.0991 | 0.001153071 | -9.068234 | 0.0001152699
594.4351 | 0.001152625 | -9.070084 | 0.0001150569
594.2616 | 0.001152855 | -9.071791 | 0.0001148607
594.6833 | 0.001152295 | -9.073497 | 0.0001146649
594.5619 | 0.001152456 | -9.075346 | 0.0001144531
593.8895 | 0.00115335 | -9.077336 | 0.0001142255
593.6543 | 0.001153663 | -9.07959 | 0.0001139683
593.5303 | 0.001153828 | -9.082104 | 0.0001136822
593.1764 | 0.001154299 | -9.084797 | 0.0001133765
592.988 | 0.00115455 | -9.087648 | 0.0001130536
592.9408 | 0.001154613 | -9.090718 | 0.0001127072
592.5011 | 0.0011552 | -9.094072 | 0.0001123297
591.5575 | 0.00115646 | -9.003446 | 0.0001229852
592.3544 | 0.001155396 | -9.002009 | 0.0001231621
592.484375 | 0.001155222 | -9.001172 | 0.0001232652
592.9225 | 0.001154638 | -9.000857 | 0.0001233041
594.159 | 0.001152992 | -9.001073 | 0.0001232775
593.5159 | 0.001153847 | -9.001694 | 0.000123201
593.4114 | 0.001153986 | -9.002556 | 0.0001230948
594.3235 | 0.001152773 | -9.003626 | 0.0001229631
594.6395 | 0.001152353 | -9.004874 | 0.0001228098
595.3141 | 0.001151458 | -9.00618 | 0.0001226495
595.28 | 0.001151503 | -9.007581 | 0.0001224778
595.2203 | 0.001151582 | -9.009143 | 0.0001222866
595.4307 | 0.001151304 | -9.010777 | 0.0001220869
595.3986 | 0.001151346 | -9.012433 | 0.0001218849
595.5172 | 0.001151189 | -9.014297 | 0.0001216579
595.2853 | 0.001151496 | -9.016411 | 0.0001214011
594.8201 | 0.001152113 | -9.01878 | 0.0001211138
594.9326 | 0.001151964 | -9.021578 | 0.0001207754
594.6268 | 0.00115237 | -9.024808 | 0.0001203859
594.8367 | 0.001152091 | -9.028375 | 0.0001199573
594.329 | 0.001152766 | -9.032273 | 0.0001194906
594.3712 | 0.00115271 | -9.036522 | 0.0001189839
593.9006 | 0.001153335 | -9.041167 | 0.0001184326
591.9959 | 0.001155874 | -8.957385 | 0.0001287826
593.1115 | 0.001154386 | -8.954777 | 0.0001291189
593.1335 | 0.001154357 | -8.952847 | 0.0001293683
593.328 | 0.001154097 | -8.951527 | 0.0001295392
593.9257 | 0.001153302 | -8.950801 | 0.0001296333
594.6906 | 0.001152285 | -8.950513 | 0.0001296706
594.2313 | 0.001152896 | -8.95055 | 0.0001296659
595.036 | 0.001151827 | -8.9509 | 0.0001296204
595.3484 | 0.001151413 | -8.95155 | 0.0001295363
596.0049 | 0.001150543 | -8.952361 | 0.0001294312
595.8402 | 0.001150761 | -8.953352 | 0.000129303
595.9207 | 0.001150654 | -8.954618 | 0.0001291394
595.9047 | 0.001150676 | -8.956065 | 0.0001289527
595.6371 | 0.00115103 | -8.957658 | 0.0001287474
596.153 | 0.001150347 | -8.959615 | 0.0001284957
595.7741 | 0.001150848 | -8.964624 | 0.0001278537
595.541 | 0.001151157 | -8.967868 | 0.0001274395
595.4214 | 0.001151316 | -8.97169 | 0.0001269534
595.6087 | 0.001151068 | -8.976014 | 0.0001264057
595.4137 | 0.001151326 | -8.980853 | 0.0001257955
595.2448 | 0.00115155 | -8.986173 | 0.0001251281
594.6935 | 0.001152281 | -8.991999 | 0.0001244011
592.9707 | 0.001154573 | -8.914374 | 0.0001344425
594.0975 | 0.001153073 | -8.910812 | 0.0001349222
594.4422 | 0.001152615 | -8.907975 | 0.0001353055
594.5651 | 0.001152452 | -8.905783 | 0.0001356024
594.8766 | 0.001152038 | -8.904216 | 0.0001358151
595.8702 | 0.001150721 | -8.903109 | 0.0001359655
595.6387 | 0.001151028 | -8.902397 | 0.0001360624
595.9326 | 0.001150639 | -8.902088 | 0.0001361045
596.4623 | 0.001149938 | -8.902135 | 0.0001360981
596.6076 | 0.001149746 | -8.902429 | 0.0001360581
596.5056 | 0.001149881 | -8.903015 | 0.0001359784
596.9829 | 0.00114925 | -8.903998 | 0.0001358448
596.9123 | 0.001149343 | -8.905295 | 0.0001356686
596.3576 | 0.001150076 | -8.906864 | 0.0001354559
596.7928 | 0.001149501 | -8.908942 | 0.0001351747
597.1965 | 0.001148968 | -8.911545 | 0.0001348234
596.9777 | 0.001149257 | -8.914686 | 0.0001344005
596.5285 | 0.00114985 | -8.918497 | 0.0001338893
596.2075 | 0.001150275 | -8.922986 | 0.0001332897
596.5062 | 0.00114988 | -8.9281 | 0.0001326098
596.1893 | 0.001150299 | -8.93385 | 0.0001318495
596.13 | 0.001150377 | -8.940152 | 0.0001310211
594.8302 | 0.0011521 | -8.947007 | 0.0001301261
593.9313 | 0.001153294 | -8.874427 | 0.0001399218
594.7274 | 0.001152237 | -8.870038 | 0.0001405373
595.0903 | 0.001151755 | -8.866391 | 0.0001410507
595.3483 | 0.001151413 | -8.863399 | 0.0001414733
595.9637 | 0.001150597 | -8.861064 | 0.0001418041
596.3483 | 0.001150089 | -8.859214 | 0.0001420667
596.1633 | 0.001150333 | -8.857799 | 0.0001422679
596.3918 | 0.001150031 | -8.856862 | 0.0001424012
596.7416 | 0.001149569 | -8.856336 | 0.0001424761
596.7441 | 0.001149565 | -8.856125 | 0.0001425061
597.276 | 0.001148863 | -8.856321 | 0.0001424783
597.5096 | 0.001148555 | -8.857036 | 0.0001423764
597.5809 | 0.00114846 | -8.858168 | 0.0001422153
597.3889 | 0.001148714 | -8.859705 | 0.0001419969
597.2303 | 0.001148923 | -8.861909 | 0.0001416844
597.5658 | 0.00114848 | -8.864797 | 0.0001412757
597.5106 | 0.001148553 | -8.868402 | 0.0001407673
597.2611 | 0.001148882 | -8.87279 | 0.000140151
597.0978 | 0.001149098 | -8.877923 | 0.0001394334
597.197 | 0.001148967 | -8.883765 | 0.0001386213
596.9491 | 0.001149294 | -8.890337 | 0.0001377132
596.6178 | 0.001149732 | -8.897525 | 0.0001367269
595.6049 | 0.001151073 | -8.905289 | 0.0001356695
594.646 | 0.001152345 | -8.838217 | 0.0001450812
595.5325 | 0.001151169 | -8.833018 | 0.0001458374
595.7726 | 0.001150851 | -8.828568 | 0.0001464879
596.178 | 0.001150314 | -8.824786 | 0.0001470429
596.9305 | 0.001149319 | -8.821678 | 0.0001475007
597.0872 | 0.001149112 | -8.819068 | 0.0001478861
596.6573 | 0.00114968 | -8.816928 | 0.000148203
597.1602 | 0.001149016 | -8.81535 | 0.000148437
597.1929 | 0.001148972 | -8.81428 | 0.0001485959
597.3657 | 0.001148744 | -8.813616 | 0.0001486947
597.3956 | 0.001148705 | -8.813461 | 0.0001487176
597.6359 | 0.001148388 | -8.813933 | 0.0001486475
597.8704 | 0.001148079 | -8.814925 | 0.0001485001
598.1564 | 0.001147702 | -8.816455 | 0.000148273
598.3078 | 0.001147502 | -8.818786 | 0.0001479279
598.0474 | 0.001147846 | -8.821909 | 0.0001474666
597.7712 | 0.00114821 | -8.825856 | 0.0001468856
597.9811 | 0.001147933 | -8.830668 | 0.0001461806
597.8911 | 0.001148051 | -8.836275 | 0.0001453632
597.1351 | 0.001149049 | -8.842647 | 0.0001444399
597.1685 | 0.001149005 | -8.849845 | 0.000143404
597.1805 | 0.001148989 | -8.857733 | 0.0001422772
596.8283 | 0.001149454 | -8.866241 | 0.0001410719
595.1298 | 0.001151703 | -8.805009 | 0.00014998
596.2111 | 0.00115027 | -8.799029 | 0.0001508795
596.1705 | 0.001150324 | -8.793823 | 0.0001516671
596.7666 | 0.001149535 | -8.789333753 | 0.0001523494
597.6554 | 0.001148362 | -8.785549 | 0.0001529272
597.7853 | 0.001148191 | -8.782278 | 0.0001534281
598.0726 | 0.001147812 | -8.779526 | 0.000153851
598.1904 | 0.001147657 | -8.777408 | 0.0001541772
598.236 | 0.001147597 | -8.775888 | 0.0001544118
598.0677 | 0.001147819 | -8.77487 | 0.000154569
598.1461 | 0.001147715 | -8.774455 | 0.0001546331
598.2733 | 0.001147548 | -8.774731 | 0.0001545905
598.6135 | 0.0011471 | -8.775629 | 0.0001544516
598.9645 | 0.001146638 | -8.777202 | 0.000154209
598.9799 | 0.001146618 | -8.779672 | 0.0001538285
598.6965 | 0.001146991 | -8.782991 | 0.0001533188
598.6654 | 0.001147032 | -8.792303 | 0.0001518978
598.2384 | 0.001147594 | -8.798264 | 0.0001509949
597.7046 | 0.001148297 | -8.805056 | 0.0001499729
597.5845 | 0.001148456 | -8.812773 | 0.0001488201
597.9241 | 0.001148008 | -8.821255 | 0.0001475631
597.5178 | 0.001148544 | -8.830401 | 0.0001462196
595.5062 | 0.001151203 | -8.773945 | 0.000154712
596.5402 | 0.001149835 | -8.767274 | 0.0001557475
596.8066 | 0.001149483 | -8.761438 | 0.0001566591
597.4529 | 0.001148629 | -8.756395 | 0.0001574513
597.8004 | 0.001148171 | -8.752113 | 0.0001581269
598.3224 | 0.001147483 | -8.748391 | 0.0001587165
598.7495 | 0.001146921 | -8.745228 | 0.0001592192
599.0588 | 0.001146514 | -8.742742 | 0.0001596155
599.4221 | 0.001146037 | -8.740921 | 0.0001599065
599.1636 | 0.001146377 | -8.739681 | 0.0001601049
599.4824 | 0.001145958 | -8.739109 | 0.0001601966
599.1039 | 0.001146455 | -8.739267 | 0.0001601713
599.2103 | 0.001146315 | -8.74011 | 0.0001600363
599.1706 | 0.001146368 | -8.741726 | 0.0001597779
599.5345 | 0.00114589 | -8.744303 | 0.0001593667
599.2391 | 0.001146278 | -8.747749 | 0.0001588185
599.0272 | 0.001146556 | -8.757394 | 0.000157294
598.7373 | 0.001146937 | -8.763589 | 0.0001563225
598.4867 | 0.001147267 | -8.770689 | 0.0001552166
598.701 | 0.001146985 | -8.778814 | 0.0001539605
598.5116 | 0.001147234 | -8.787797 | 0.0001525837
598.223 | 0.001147614 | -8.79751 | 0.0001511089
596.3502 | 0.001150086 | -8.745803 | 0.0001591278
597.087 | 0.001149112 | -8.738416 | 0.0001603077
597.4140625 | 0.001148681 | -8.731944 | 0.0001613485
598.093 | 0.001147785 | -8.72635 | 0.0001622536
598.0698 | 0.001147816 | -8.72158 | 0.0001630294
598.5566 | 0.001147175 | -8.717449 | 0.0001637043
598.862 | 0.001146773 | -8.713948 | 0.0001642784
599.1492 | 0.001146396 | -8.711186 | 0.0001647328
600.1037 | 0.001145143 | -8.709168 | 0.0001650655
599.7476 | 0.00114561 | -8.707811 | 0.0001652896
600.1082 | 0.001145137 | -8.707161 | 0.0001653972
600.0028 | 0.001145275 | -8.707277 | 0.000165378
599.5607 | 0.001145855 | -8.708125 | 0.0001652378
599.1193 | 0.001146435 | -8.709797 | 0.0001649618
599.886 | 0.001145428 | -8.712421 | 0.0001645295
600.2113 | 0.001145001 | -8.715899 | 0.0001639582
599.7482 | 0.001145609 | -8.720289 | 0.00016324
599.3963 | 0.001146071 | -8.725635 | 0.0001623697
599.1271 | 0.001146425 | -8.731916 | 0.000161353
599.0458 | 0.001146532 | -8.73917 | 0.0001601867
598.633 | 0.001147074 | -8.747517 | 0.0001588552
598.3802 | 0.001147407 | -8.756805 | 0.0001573866
598.3497 | 0.001147447 | -8.766942 | 0.0001557993
596.4803 | 0.001149914 | -8.721683 | 0.0001630126
597.2958 | 0.001148837 | -8.713517 | 0.0001643493
597.8054 | 0.001148164 | -8.706337 | 0.0001655335
598.1063 | 0.001147768 | -8.700132 | 0.0001665639
598.6183 | 0.001147094 | -8.694823 | 0.0001674504
599.183 | 0.001146351 | -8.690248 | 0.0001682183
599.36 | 0.001146119 | -8.686407 | 0.0001688656
599.3647 | 0.001146112 | -8.683387 | 0.0001693764
599.9909 | 0.001145291 | -8.681191 | 0.0001697487
600.2313 | 0.001144975 | -8.67974 | 0.0001699953
600.2122 | 0.001145 | -8.679028 | 0.0001701163
600.4215 | 0.001144726 | -8.679108 | 0.0001701028
600.5755 | 0.001144524 | -8.679971 | 0.0001699561
599.5685 | 0.001145845 | -8.681695 | 0.0001696633
600.6315 | 0.001144451 | -8.68433 | 0.0001692167
600.2306 | 0.001144976 | -8.687805 | 0.0001686298
600.131 | 0.001145107 | -8.692211 | 0.0001678884
599.2881 | 0.001146213 | -8.69759 | 0.0001669878
599.4678 | 0.001145977 | -8.70393 | 0.0001659325
599.9755 | 0.001145311 | -8.711303 | 0.0001647135
598.9872 | 0.001146609 | -8.719803 | 0.0001633193
598.8014 | 0.001146853 | -8.729319 | 0.0001617726
598.5927 | 0.001147128 | -8.739827 | 0.0001600816
596.8779 | 0.001149388 | -8.70156 | 0.0001663261
597.6287 | 0.001148397 | -8.692679 | 0.0001678098
598.4232 | 0.001147351 | -8.68484 | 0.0001691305
598.7405 | 0.001146933 | -8.678066 | 0.0001702801
598.8553 | 0.001146782 | -8.672266 | 0.0001712705
599.4593 | 0.001145988 | -8.667296 | 0.0001721239
599.8309 | 0.0011455 | -8.663148 | 0.0001728393
599.6819 | 0.001145696 | -8.659889 | 0.0001734035
600.4059 | 0.001144746 | -8.657518 | 0.0001738151
600.3118 | 0.00114487 | -8.655951 | 0.0001740878
600.3889 | 0.001144769 | -8.655165 | 0.0001742247
600.5673 | 0.001144535 | -8.655198 | 0.0001742188
601.0421 | 0.001143913 | -8.656054 | 0.0001740698
600.6168 | 0.00114447 | -8.660473 | 0.0001733024
600.0755 | 0.00114518 | -8.663985 | 0.0001726948
600.2377 | 0.001144967 | -8.668455 | 0.0001719245
599.7791 | 0.001145568 | -8.673906 | 0.0001709899
599.5258 | 0.001145901 | -8.680345 | 0.0001698924
599.7352 | 0.001145626 | -8.687861 | 0.0001686204
599.6058 | 0.001145796 | -8.696535 | 0.0001671641
599.6146 | 0.001145784 | -8.706316 | 0.0001655369
599.1572 | 0.001146385 | -8.717219 | 0.000163742
597.5439 | 0.001148509 | -8.685061 | 0.0001690931
598.1909 | 0.001147656 | -8.6756 | 0.0001707005
598.3825 | 0.001147404 | -8.66724 | 0.0001721335
599.2217 | 0.0011463 | -8.660019 | 0.0001733811
599.2029 | 0.001146325 | -8.653835 | 0.0001744565
599.4544 | 0.001145995 | -8.648564 | 0.0001753786
599.5905 | 0.001145816 | -8.644197 | 0.0001761462
599.6779 | 0.001145701 | -8.640775 | 0.0001767499
600.5193 | 0.001144598 | -8.638283 | 0.000177191
600.2067 | 0.001145008 | -8.636629 | 0.0001774841
600.5032 | 0.001144619 | -8.635789 | 0.0001776333
601.1124 | 0.001143821 | -8.635796 | 0.0001776322
601.132 | 0.001143796 | -8.63665 | 0.0001774804
600.409 | 0.001144742 | -8.638445 | 0.0001771622
600.7363 | 0.001144314 | -8.641158 | 0.0001766821
600.5956 | 0.001144498 | -8.644727 | 0.0001760527
600.589 | 0.001144507 | -8.654723 | 0.0001743016
599.5453 | 0.001145875 | -8.661221 | 0.0001731727
599.68 | 0.001145698 | -8.668823 | 0.0001718612
599.9138 | 0.001145392 | -8.677602 | 0.000170359
599.8563 | 0.001145467 | -8.687553 | 0.0001686722
599.345 | 0.001146138 | -8.698722 | 0.0001667988
597.8824 | 0.001148063 | -8.672221 | 0.0001712783
598.347 | 0.001147451 | -8.662285 | 0.0001729886
598.4337 | 0.001147337 | -8.653521 | 0.0001745114
598.8338 | 0.00114681 | -8.645955 | 0.0001758366
599.0778 | 0.001146489 | -8.639482 | 0.0001769786
599.6166 | 0.001145782 | -8.634 | 0.0001779514
599.2876 | 0.001146214 | -8.629504 | 0.0001787533
600.068 | 0.001145189 | -8.626009 | 0.0001793791
600.285 | 0.001144905 | -8.62348 | 0.0001798334
600.097 | 0.001145151 | -8.621828 | 0.0001801307
600.6693 | 0.001144401 | -8.621008 | 0.0001802784
601.774 | 0.001142956 | -8.621037 | 0.0001802731
601.2272 | 0.001143671 | -8.621928 | 0.0001801127
601.1703 | 0.001143746 | -8.623795 | 0.0001797767
601.415 | 0.001143426 | -8.626593 | 0.0001792744
601.223 | 0.001143677 | -8.630221 | 0.0001786251
601.4547 | 0.001143374 | -8.634736 | 0.0001778205
600.6998 | 0.001144361 | -8.640214 | 0.0001768491
600.2875 | 0.001144902 | -8.64672 | 0.0001757021
599.9622 | 0.001145328 | -8.654342 | 0.0001743681
600.5004 | 0.001144623 | -8.663119 | 0.0001728444
600.4035 | 0.00114475 | -8.673067 | 0.0001711334
600.172 | 0.001145053 | -8.684284 | 0.0001692245
597.7119 | 0.001148288 | -8.663217 | 0.0001728275
597.9538 | 0.001147969 | -8.652916 | 0.0001746169
598.6862 | 0.001147005 | -8.643836 | 0.0001762097
599.0314 | 0.001146551 | -8.63599 | 0.0001775976
600.0323 | 0.001145236 | -8.629282 | 0.0001787929
600.144 | 0.00114509 | -8.62365 | 0.0001798028
600.03 | 0.001145239 | -8.619069 | 0.0001806284
600.5675 | 0.001144535 | -8.615525 | 0.0001812697
600.4696 | 0.001144663 | -8.612982 | 0.0001817311
600.5306 | 0.001144583 | -8.611359 | 0.0001820264
600.5321 | 0.001144581 | -8.610576 | 0.000182169
600.8561 | 0.001144157 | -8.610631 | 0.0001821589
600.9803 | 0.001143994 | -8.611564 | 0.000181989
601.4921875 | 0.001143325 | -8.613508 | 0.0001816357
601.5497 | 0.00114325 | -8.616373 | 0.0001811159
601.2702 | 0.001143615 | -8.62005 | 0.0001804512
601.668 | 0.001143095 | -8.624581 | 0.0001796355
600.8602 | 0.001144151 | -8.630064 | 0.0001786532
601.0646 | 0.001143884 | -8.644243 | 0.0001761379
600.1789 | 0.001145044 | -8.653005 | 0.0001746015
599.8354 | 0.001145494 | -8.67412 | 0.0001709533
597.6917 | 0.001148314 | -8.658247 | 0.0001736886
598.2548 | 0.001147572 | -8.64773 | 0.0001755249
599.0685 | 0.001146502 | -8.638446 | 0.000177162
599.7183 | 0.001145648 | -8.6304 | 0.0001785933
600.3434 | 0.001144828 | -8.623511 | 0.0001798278
600.4383 | 0.001144704 | -8.617763 | 0.0001808643
600.6883 | 0.001144376 | -8.613123 | 0.0001817056
601.1024 | 0.001143834 | -8.609524 | 0.0001823608
601.0961 | 0.001143843 | -8.606933 | 0.0001828338
601.0344 | 0.001143923 | -8.605288 | 0.0001831349
600.992 | 0.001143979 | -8.604479 | 0.0001832831
600.4307 | 0.001144714 | -8.604498 | 0.0001832795
601.1025 | 0.001143834 | -8.605413 | 0.0001831119
601.6504 | 0.001143118 | -8.607348 | 0.0001827579
601.5291 | 0.001143276 | -8.610191 | 0.0001822391
601.4909 | 0.001143326 | -8.613847 | 0.000181574
601.3712 | 0.001143483 | -8.618362 | 0.0001807562
601.1549 | 0.001143766 | -8.623841 | 0.0001797684
601.2142 | 0.001143688 | -8.630396 | 0.000178594
600.4017 | 0.001144752 | -8.638081 | 0.0001772268
600.9233 | 0.001144069 | -8.646851 | 0.0001756793
600.5682 | 0.001144534 | -8.656763 | 0.0001739464
600.3006 | 0.001144884 | -8.667997 | 0.0001720034
597.4546 | 0.001148627 | -8.657075 | 0.0001738922
598.3494 | 0.001147448 | -8.646502 | 0.0001757405
598.807 | 0.001146846 | -8.637169 | 0.0001773884
599.8093 | 0.001145529 | -8.629054 | 0.0001788338
600.1048 | 0.001145141 | -8.622091 | 0.0001800834
600.0089 | 0.001145267 | -8.616293 | 0.0001811304
600.0594 | 0.001145201 | -8.611631 | 0.0001819768
600.8125 | 0.001144214 | -8.608002 | 0.0001826384
600.8719 | 0.001144136 | -8.605358 | 0.000183122
600.8209 | 0.001144203 | -8.603667 | 0.0001834319
600.8486 | 0.001144167 | -8.602828 | 0.0001835859
600.5994 | 0.001144493 | -8.602816 | 0.0001835881
600.9858 | 0.001143987 | -8.6037 | 0.0001834258
601.5471 | 0.001143253 | -8.605583 | 0.0001830808
601.4121 | 0.001143429 | -8.608364 | 0.0001825724
601.5625 | 0.001143233 | -8.611981 | 0.0001819132
601.2039 | 0.001143702 | -8.616465 | 0.0001810992
601.2556 | 0.001143634 | -8.621921 | 0.0001801139
600.8112 | 0.001144216 | -8.628467 | 0.0001789387
600.1744 | 0.00114505 | -8.636144 | 0.0001775703
600.2479 | 0.001144954 | -8.644874 | 0.0001760269
600.5718 | 0.001144529 | -8.654733 | 0.0001743
599.4964 | 0.00114594 | -8.665917 | 0.0001723614
597.6146 | 0.001148416 | -8.659435 | 0.0001734822
598.2051 | 0.001147638 | -8.648915 | 0.0001753169
598.5379 | 0.0011472 | -8.63964 | 0.0001769507
599.4684 | 0.001145976 | -8.631556 | 0.0001783869
600.1799 | 0.001145043 | -8.62461 | 0.0001796303
600.3743 | 0.001144788 | -8.618822 | 0.000180673
600.2579 | 0.00114494 | -8.614173 | 0.0001815149
600.2985 | 0.001144887 | -8.610555 | 0.0001821728
600.5682 | 0.001144534 | -8.607896 | 0.0001826577
601.0433 | 0.001143912 | -8.606201 | 0.0001829677
601.208 | 0.001143696 | -8.6054 | 0.0001831142
600.5753 | 0.001144524 | -8.605431 | 0.0001831087
600.9567 | 0.001144025 | -8.606349 | 0.0001829406
601.4253 | 0.001143412 | -8.60823 | 0.0001825968
601.498 | 0.001143317 | -8.611005 | 0.0001820907
601.6384 | 0.001143134 | -8.614649 | 0.0001814285
601.3994 | 0.001143446 | -8.619152 | 0.0001806133
601.5056 | 0.001143307 | -8.624591 | 0.0001796336
601.0477 | 0.001143906 | -8.631099 | 0.0001784683
600.8581 | 0.001144154 | -8.638692 | 0.0001771185
600.5671 | 0.001144535 | -8.647278 | 0.0001756043
600.1512 | 0.00114508 | -8.656945 | 0.0001739148
599.9775 | 0.001145308 | -8.667883 | 0.000172023
597.7863 | 0.00114819 | -8.665885 | 0.000172367
598.3035 | 0.001147508 | -8.655389 | 0.0001741857
598.6166 | 0.001147096 | -8.646133 | 0.0001758055
599.0088 | 0.00114658 | -8.638043 | 0.0001772335
599.3711 | 0.001146104 | -8.631076 | 0.0001784724
599.9525 | 0.001145341 | -8.625258 | 0.0001795139
600.2894 | 0.001144899 | -8.620588 | 0.0001803541
600.4189 | 0.001144729 | -8.616967 | 0.0001810084
600.8981 | 0.001144102 | -8.614306 | 0.0001814908
600.9364 | 0.001144052 | -8.612616 | 0.0001817978
601.2631 | 0.001143624 | -8.611857 | 0.0001819357
601.1782 | 0.001143735 | -8.61194 | 0.0001819207
601.1242 | 0.001143806 | -8.612908 | 0.0001817446
601.3801 | 0.001143471 | -8.614816 | 0.0001813982
601.5801 | 0.00114321 | -8.617608 | 0.0001808925
601.7106 | 0.001143039 | -8.621274 | 0.0001802305
601.0446 | 0.00114391 | -8.625776 | 0.0001794208
601.3831 | 0.001143467 | -8.631165 | 0.0001784566
600.6403 | 0.001144439 | -8.637592 | 0.0001773134
600.7249 | 0.001144329 | -8.645054 | 0.0001759951
600.1302 | 0.001145108 | -8.653452 | 0.0001745234
599.9703 | 0.001145317 | -8.662865 | 0.0001728882
600.0634 | 0.001145195 | -8.673476 | 0.0001710635
597.673 | 0.001148339 | -8.676648 | 0.0001705217
598.1383 | 0.001147726 | -8.666195 | 0.0001723136
598.6179 | 0.001147094 | -8.656967 | 0.0001739109
598.9883 | 0.001146607 | -8.648868 | 0.0001753251
598.6868 | 0.001147004 | -8.641851 | 0.0001765597
599.1171 | 0.001146438 | -8.635958 | 0.0001776033
599.7399 | 0.00114562 | -8.631222 | 0.0001784465
600.5602 | 0.001144544 | -8.627542 | 0.0001791043
601.2166 | 0.001143685 | -8.624815 | 0.0001795934
600.921875 | 0.001144071 | -8.62305 | 0.0001799108
600.9784 | 0.001143997 | -8.622229 | 0.0001800585
601.5277 | 0.001143278 | -8.622274 | 0.0001800504
601.408 | 0.001143435 | -8.623228 | 0.0001798787
601.1871 | 0.001143724 | -8.625113 | 0.0001795398
601.9269 | 0.001142757 | -8.627869 | 0.0001790458
601.2657 | 0.001143621 | -8.631489 | 0.0001783988
601.1756 | 0.001143739 | -8.635914 | 0.0001776111
601.40625 | 0.001143437 | -8.6412 | 0.0001766748
600.4095 | 0.001144742 | -8.647521 | 0.0001755616
600.4075 | 0.001144744 | -8.654862 | 0.0001742775
600.0851 | 0.001145167 | -8.663098 | 0.0001728479
599.4505 | 0.001146 | -8.672294 | 0.0001712658
599.8488 | 0.001145477 | -8.682629 | 0.0001695048
597.0372 | 0.001149178 | -8.691219 | 0.000168055
597.4182 | 0.001148675 | -8.681003 | 0.0001697807
598.2684 | 0.001147554 | -8.671977 | 0.0001713201
598.6356 | 0.001147071 | -8.664021 | 0.0001726886
598.881 | 0.001146748 | -8.657081 | 0.0001738911
599.152 | 0.001146392 | -8.651214 | 0.0001749144
599.4129 | 0.001146049 | -8.646467 | 0.0001757466
600.4302 | 0.001144715 | -8.642733 | 0.0001764041
600.5115 | 0.001144608 | -8.639892 | 0.0001769059
600.5504 | 0.001144557 | -8.637983 | 0.0001772441
600.9774 | 0.001143998 | -8.637018 | 0.0001774151
601.4362 | 0.001143398 | -8.636931 | 0.0001774306
601.6859 | 0.001143072 | -8.637775 | 0.0001772809
601.7025 | 0.00114305 | -8.639531 | 0.0001769699
601.7014 | 0.001143051 | -8.642153 | 0.0001765064
601.5856 | 0.001143203 | -8.645661 | 0.0001758884
601.3234 | 0.001143545 | -8.649982 | 0.00017513
600.9545 | 0.001144028 | -8.655166 | 0.0001742245
600.8519 | 0.001144162 | -8.661389 | 0.0001731436
600.4399 | 0.001144702 | -8.668608 | 0.0001718982
599.8459 | 0.001145481 | -8.676686 | 0.0001705152
599.5424 | 0.001145879 | -8.685672 | 0.0001689899
599.2767 | 0.001146228 | -8.695725 | 0.0001672994
596.763 | 0.00114954 | -8.709345 | 0.0001650363
597.201 | 0.001148962 | -8.699521 | 0.0001666657
597.8776 | 0.001148069 | -8.690832 | 0.0001681201
598.4269 | 0.001147346 | -8.68316 | 0.0001694149
599.1293 | 0.001146422 | -8.676458 | 0.0001705541
599.5129 | 0.001145918 | -8.67077 | 0.0001715269
599.3498 | 0.001146132 | -8.666129 | 0.0001723249
599.9352 | 0.001145364 | -8.662414 | 0.0001729663
600.2833 | 0.001144907 | -8.659506 | 0.0001734699
600.7881 | 0.001144246 | -8.657489 | 0.0001738202
600.8699 | 0.001144139 | -8.656403 | 0.0001740091
600.8719 | 0.001144136 | -8.656169 | 0.0001740498
601.0453 | 0.001143909 | -8.656841 | 0.0001739329
600.3046875 | 0.001144879 | -8.658377 | 0.000173666
600.8177 | 0.001144207 | -8.660773 | 0.0001732504
601.0514 | 0.001143901 | -8.664097 | 0.0001726753
600.6956 | 0.001144367 | -8.668288 | 0.0001719533
600.6929 | 0.00114437 | -8.673356 | 0.0001710839
600.1503 | 0.001145082 | -8.679437 | 0.0001700467
600.3454 | 0.001144826 | -8.686462 | 0.0001688563
599.9011 | 0.001145408 | -8.694305 | 0.0001675372
599.4881 | 0.00114595 | -8.703009 | 0.0001660853
598.9244 | 0.001146691 | -8.712702 | 0.0001644832
596.7928 | 0.001149501 | -8.731226 | 0.0001614643
597.402 | 0.001148696 | -8.721834 | 0.000162988
597.7871 | 0.001148189 | -8.713509 | 0.0001643505
598.3446 | 0.001147454 | -8.70615 | 0.0001655644
598.6292 | 0.001147079 | -8.699713 | 0.0001666337
599.34 | 0.001146145 | -8.694233 | 0.0001675493
599.6812 | 0.001145697 | -8.689723 | 0.0001683067
600.0328 | 0.001145236 | -8.686056 | 0.000168925
600.1055 | 0.00114514 | -8.683135 | 0.0001694191
600.7163 | 0.00114434 | -8.681069 | 0.0001697695
600.2796 | 0.001144912 | -8.679917 | 0.0001699652
600.6266 | 0.001144457 | -8.679585 | 0.0001700216
600.6271 | 0.001144457 | -8.680106 | 0.0001699331
600.0161 | 0.001145257 | -8.681426 | 0.0001697089
599.817 | 0.001145519 | -8.683572 | 0.0001693451
600.3875 | 0.001144771 | -8.686661 | 0.0001688228
600.5018 | 0.001144621 | -8.690647 | 0.0001681513
601.0724 | 0.001143874 | -8.695494 | 0.0001673382
600.2946 | 0.001144892 | -8.70128 | 0.0001663727
600.0638 | 0.001145195 | -8.70795 | 0.0001652667
600.21 | 0.001145003 | -8.715389 | 0.0001640419
599.5316 | 0.001145893 | -8.723644 | 0.0001626933
599.4266 | 0.001146031 | -8.732833 | 0.0001612051
595.9772 | 0.00115058 | -8.756958 | 0.0001573626
596.5498 | 0.001149822 | -8.748002 | 0.0001587783
596.9393 | 0.001149307 | -8.740039 | 0.0001600477
597.6333 | 0.001148391 | -8.732989 | 0.0001611799
598.2844 | 0.001147533 | -8.726793 | 0.0001621818
598.6761 | 0.001147018 | -8.721472 | 0.0001630469
599.0931 | 0.001146469 | -8.717042 | 0.0001637708
599.6642 | 0.001145719 | -8.713397 | 0.000164369
599.8115 | 0.001145526 | -8.710454 | 0.0001648534
599.8224 | 0.001145512 | -8.708335 | 0.0001652031
599.9081 | 0.001145399 | -8.707111 | 0.0001654054
599.8337 | 0.001145497 | -8.706691 | 0.0001654749
599.8892 | 0.001145424 | -8.707089 | 0.0001654091
599.9168 | 0.001145388 | -8.708241 | 0.0001652185
599.021 | 0.001146564 | -8.710175 | 0.0001648994
599.4174 | 0.001146043 | -8.713022 | 0.0001644305
599.7518 | 0.001145604 | -8.716755 | 0.0001638178
599.7754 | 0.001145573 | -8.721295 | 0.0001630759
599.608 | 0.001145793 | -8.726688 | 0.0001621988
598.6254 | 0.001147084 | -8.732899 | 0.0001611944
598.9894 | 0.001146606 | -8.739832 | 0.0001600807
599.0622 | 0.00114651 | -8.747532 | 0.0001588529
599.1602 | 0.001146381 | -8.756105 | 0.0001574969
596.0846 | 0.001150437 | -8.786031 | 0.0001528534
596.625 | 0.001149723 | -8.777549 | 0.0001541555
596.9883 | 0.001149243 | -8.769991 | 0.000155325
597.1434 | 0.001149038 | -8.763302 | 0.0001563675
598.0485 | 0.001147844 | -8.757414 | 0.0001572909
598.5978 | 0.001147121 | -8.752317 | 0.0001580945
599.2044 | 0.001146323 | -8.748009 | 0.0001587771
599.5692 | 0.001145844 | -8.744419 | 0.0001593481
599.9362 | 0.001145362 | -8.741488 | 0.000159816
599.9724 | 0.001145315 | -8.739325 | 0.0001601619
599.7797 | 0.001145568 | -8.738019 | 0.0001603712
599.8314 | 0.0011455 | -8.737491 | 0.000160456
599.6417 | 0.001145749 | -8.737748 | 0.0001604147
599.3429 | 0.001146141 | -8.738721 | 0.0001602587
599.4207 | 0.001146039 | -8.740438 | 0.0001599837
600.022 | 0.00114525 | -8.74303 | 0.0001595697
599.9499 | 0.001145344 | -8.746468 | 0.000159022
600.0008 | 0.001145278 | -8.75066 | 0.0001583567
599.672 | 0.001145709 | -8.755641 | 0.00015757
599.3428 | 0.001146141 | -8.76138 | 0.0001566682
598.3874 | 0.001147398 | -8.767826 | 0.0001556616
598.7368 | 0.001146938 | -8.775016 | 0.0001545464
598.608 | 0.001147107 | -8.783007 | 0.0001533164
595.1283 | 0.001151704 | -8.818195 | 0.0001480153
595.6701 | 0.001150986 | -8.810284 | 0.0001491909
596.127 | 0.001150381 | -8.803228 | 0.0001502473
596.3955 | 0.001150026 | -8.796997 | 0.0001511865
596.9917 | 0.001149238 | -8.791528 | 0.0001520155
597.3965 | 0.001148704 | -8.786784 | 0.0001527384
598.2448 | 0.001147586 | -8.782718 | 0.0001533606
598.4375 | 0.001147332 | -8.779292 | 0.000153887
598.9235 | 0.001146692 | -8.776473 | 0.0001543215
599.0359 | 0.001146544 | -8.774348 | 0.0001546497
599.1558 | 0.001146387 | -8.773012 | 0.0001548564
598.9917 | 0.001146603 | -8.772403 | 0.0001549508
598.8123 | 0.001146839 | -8.772502 | 0.0001549355
598.4233 | 0.00114735 | -8.77324 | 0.0001548212
599.0353 | 0.001146545 | -8.774674 | 0.0001545994
599.2577 | 0.001146253 | -8.776924 | 0.0001542518
599.6136 | 0.001145786 | -8.779954 | 0.0001537851
599.9867 | 0.001145296 | -8.783682 | 0.0001532129
599.3153 | 0.001146177 | -8.788134 | 0.0001525323
599.068 | 0.001146502 | -8.793294 | 0.0001517473
598.3943 | 0.001147389 | -8.799153 | 0.0001508608
597.9376 | 0.00114799 | -8.805753 | 0.0001498683
598.1255 | 0.001147743 | -8.813112 | 0.0001487696
594.6242 | 0.001152374 | -8.853918 | 0.0001428211
595.2448 | 0.00115155 | -8.84671 | 0.0001438542
595.777 | 0.001150845 | -8.840286 | 0.0001447814
596.2909 | 0.001150164 | -8.834633 | 0.0001456021
596.8589 | 0.001149414 | -8.829685 | 0.0001463243
597.5165 | 0.001148545 | -8.825388 | 0.0001469545
597.3976 | 0.001148702 | -8.821685 | 0.0001474996
597.6517 | 0.001148367 | -8.818553 | 0.0001479623
598.4985 | 0.001147251 | -8.815964 | 0.0001483459
598.6548 | 0.001147046 | -8.81399 | 0.000148639
598.6881 | 0.001147002 | -8.812714 | 0.0001488288
598.5035 | 0.001147245 | -8.812075 | 0.0001489239
598.786 | 0.001146873 | -8.812034 | 0.0001489301
598.3409 | 0.001147459 | -8.812543 | 0.0001488542
598.8099 | 0.001146842 | -8.813655 | 0.0001486888
598.6725 | 0.001147022 | -8.815476 | 0.0001484183
598.8519 | 0.001146786 | -8.817973 | 0.0001480482
598.6175 | 0.001147095 | -8.821089 | 0.0001475876
598.507 | 0.00114724 | -8.824836 | 0.0001470356
598.2494 | 0.001147579 | -8.829218 | 0.0001463926
597.9719 | 0.001147945 | -8.834249 | 0.000145658
597.5363 | 0.001148519 | -8.83998 | 0.0001448256
596.9627 | 0.001149276 | -8.846439 | 0.0001438932
593.7352 | 0.001153555 | -8.893433 | 0.0001372876
594.5253 | 0.001152505 | -8.887042 | 0.0001381678
596.3537 | 0.001150081 | -8.87197 | 0.000140266
597.0189 | 0.001149202 | -8.862057 | 0.0001416633
597.6219 | 0.001148406 | -8.859737 | 0.0001419924
597.8387 | 0.00114812 | -8.857948 | 0.0001422467
598.2719 | 0.00114755 | -8.856748 | 0.0001424174
598.0577 | 0.001147832 | -8.856083 | 0.0001425123
598.147 | 0.001147714 | -8.855913 | 0.0001425364
597.5659 | 0.00114848 | -8.85622 | 0.0001424927
598.0664 | 0.00114782 | -8.858379 | 0.0001421854
598.3292 | 0.001147474 | -8.860323 | 0.0001419092
597.9133 | 0.001148022 | -8.865776 | 0.0001411376
597.7643 | 0.001148219 | -8.873415 | 0.0001400635
596.8872 | 0.001149376 | -8.878152 | 0.0001394016
596.4779 | 0.001149917 | -8.883569 | 0.0001386485
593.0997 | 0.001154402 | -8.936292 | 0.0001315278
593.9894 | 0.001153217 | -8.930773 | 0.0001322558
594.5983 | 0.001152408 | -8.925844 | 0.0001329093
595.3441 | 0.001151418 | -8.921523 | 0.0001334848
595.7513 | 0.001150879 | -8.917723 | 0.000133993
596.4938 | 0.001149896 | -8.911498 | 0.0001348298
596.4193 | 0.001149995 | -8.909026 | 0.0001351634
596.5088 | 0.001149876 | -8.906964 | 0.0001354425
596.9818 | 0.001149251 | -8.905339 | 0.0001356626
596.9515 | 0.001149291 | -8.904183 | 0.0001358195
597.2054 | 0.001148956 | -8.903475 | 0.0001359158
597.7316 | 0.001148262 | -8.903181 | 0.0001359557
597.6356 | 0.001148388 | -8.903288 | 0.0001359413
597.4652 | 0.001148613 | -8.903772 | 0.0001358754
597.2777 | 0.00114886 | -8.904715 | 0.0001357473
597.4626 | 0.001148617 | -8.90615 | 0.0001355527
597.2366 | 0.001148915 | -8.908004 | 0.0001353017
596.8538 | 0.00114942 | -8.910251 | 0.000134998
596.6285 | 0.001149718 | -8.912958 | 0.000134633
596.783 | 0.001149514 | -8.91616 | 0.0001342026
596.5975 | 0.001149759 | -8.919922 | 0.0001336987
595.7128 | 0.00115093 | -8.924299 | 0.0001331148
592.4088 | 0.001155323 | -8.982317 | 0.0001256115
595.4501 | 0.001151278 | -8.957665 | 0.0001287465
596.9928 | 0.001149237 | -8.956769 | 0.0001288619
596.213 | 0.001150267 | -8.9651 | 0.0001277929
591.8893 | 0.001156017 | -9.028217 | 0.0001199763
592.4979 | 0.001155204 | -9.024959 | 0.0001203678
593.13 | 0.001154361 | -9.022092 | 0.0001207134
594.5931 | 0.001152415 | -9.013372 | 0.0001217706
595.8578 | 0.001150738 | -9.008399 | 0.0001223777
595.641 | 0.001151025 | -9.007961 | 0.0001224312
595.3812 | 0.001151369 | -9.008049 | 0.0001224204
595.6009 | 0.001151078 | -9.00839 | 0.0001223787
595.3958 | 0.00115135 | -9.008919 | 0.000122314
595.0668 | 0.001151786 | -9.009606 | 0.0001222301
595.0592 | 0.001151796 | -9.010547 | 0.0001221151
595.2625 | 0.001151526 | -9.011797 | 0.0001219625
594.5091 | 0.001152526 | -9.013386 | 0.0001217688
593.6523 | 0.001153666 | -9.064431 | 0.0001157091
591.9819 | 0.001155893 | -9.259521 | 9.520092e-05
590.683 | 0.001157631 | -9.331214 | 8.861461e-05