## Sheet1
Initial_Temperature_C | Inverse_Temperature_K-1 | ln_MCSR | MCSR
524.194 | 0.001254164 | -12.42291 | 4.025301e-06
524.6154 | 0.001253501 | -12.44752 | 3.927469e-06
524.597 | 0.00125353 | -12.46832 | 3.846618e-06
524.7408 | 0.001253304 | -12.50494 | 3.708285e-06
524.8484 | 0.001253135 | -12.51267 | 3.679723e-06
525.097 | 0.001252745 | -12.50502 | 3.707991e-06
524.7537 | 0.001253284 | -12.46166 | 3.872317e-06
527.7708 | 0.001248563 | -12.34455 | 4.353403e-06
527.6608 | 0.001248734 | -12.36658 | 4.258543e-06
527.5491 | 0.001248909 | -12.38773 | 4.169454e-06
527.6246 | 0.001248791 | -12.40538 | 4.09647e-06
527.5508 | 0.001248906 | -12.41347 | 4.063487e-06
527.7629 | 0.001248575 | -12.4129 | 4.065791e-06
527.8964 | 0.001248367 | -12.40767 | 4.087123e-06
528.2722 | 0.001247782 | -12.39893 | 4.123017e-06
529.9011 | 0.001245251 | -12.20809 | 4.989899e-06
530.3549 | 0.001244548 | -12.25679 | 4.752747e-06
530.1558 | 0.001244856 | -12.27868 | 4.64981e-06
530.8442 | 0.00124379 | -12.30451 | 4.531265e-06
530.7094 | 0.001243999 | -12.30418 | 4.532743e-06
530.6432 | 0.001244101 | -12.29892 | 4.556676e-06
530.4595 | 0.001244385 | -12.25165 | 4.777252e-06
530.3698 | 0.001244524 | -12.22476 | 4.907408e-06
530.3862 | 0.001244499 | -12.19235 | 5.069074e-06
532.5364 | 0.001241178 | -12.10414 | 5.536548e-06
532.89 | 0.001240633 | -12.12981 | 5.396247e-06
533.337 | 0.001239946 | -12.15228 | 5.276342e-06
533.3817 | 0.001239877 | -12.17341 | 5.166015e-06
533.4429 | 0.001239783 | -12.19483 | 5.056522e-06
533.5647 | 0.001239596 | -12.18913 | 5.085457e-06
533.6226 | 0.001239507 | -12.17924 | 5.135975e-06
533.3181 | 0.001239975 | -12.11422 | 5.481043e-06
535.2435 | 0.001237021 | -12.00024 | 6.14276e-06
535.6517 | 0.001236397 | -12.02503 | 5.992323e-06
535.7435 | 0.001236257 | -12.04638 | 5.865745e-06
536.0219 | 0.001235831 | -12.06568 | 5.753629e-06
536.4219 | 0.001235221 | -12.07951 | 5.67459e-06
536.3282 | 0.001235364 | -12.08457 | 5.645956e-06
536.1366 | 0.001235656 | -12.08275 | 5.656269e-06
535.888 | 0.001236036 | -12.07676 | 5.690215e-06
536.3956 | 0.001235261 | -12.06667 | 5.747912e-06
536.1545 | 0.001235629 | -12.05064 | 5.840795e-06
536.0869 | 0.001235732 | -12.02833 | 5.972613e-06
536.0773 | 0.001235747 | -12.0015 | 6.134982e-06
538.3884 | 0.001232228 | -11.89486 | 6.825401e-06
538.002 | 0.001232815 | -11.91895 | 6.662924e-06
538.305 | 0.001232354 | -11.93961 | 6.526694e-06
538.4161 | 0.001232186 | -11.95733 | 6.412071e-06
539.03 | 0.001231254 | -11.96943 | 6.334926e-06
539.0079 | 0.001231288 | -11.97439 | 6.30357e-06
538.8863 | 0.001231472 | -11.97319 | 6.311183e-06
539.334 | 0.001230793 | -11.95838 | 6.405343e-06
538.8828125 | 0.001231477 | -11.94283 | 6.505684e-06
538.8705 | 0.001231496 | -11.92148 | 6.646082e-06
539.235 | 0.001230943 | -11.89612 | 6.816819e-06
538.8568 | 0.001231517 | -11.868 | 7.011213e-06
540.8254 | 0.001228538 | -11.78306 | 7.632781e-06
540.944 | 0.001228359 | -11.80775 | 7.446653e-06
541.1687 | 0.00122802 | -11.82905 | 7.289662e-06
540.7339 | 0.001228676 | -11.8468 | 7.161409e-06
541.3616 | 0.00122773 | -11.85898 | 7.07477e-06
541.7925 | 0.00122708 | -11.86523 | 7.030633e-06
541.6711 | 0.001227263 | -11.86581 | 7.026567e-06
541.7167 | 0.001227195 | -11.86219 | 7.052084e-06
541.4831 | 0.001227546 | -11.85416 | 7.108935e-06
541.6246 | 0.001227333 | -11.82078 | 7.350211e-06
541.6864 | 0.00122724 | -11.79697 | 7.527367e-06
541.421 | 0.00122764 | -11.7706 | 7.728505e-06
543.6855 | 0.001224237 | -11.66893 | 8.555536e-06
543.8165 | 0.00122404 | -11.69404 | 8.343427e-06
544.1247 | 0.001223579 | -11.7154 | 8.167042e-06
543.7267 | 0.001224175 | -11.73266 | 8.027296e-06
543.9417 | 0.001223853 | -11.74463 | 7.931793e-06
544.1 | 0.001223616 | -11.75157 | 7.876973e-06
544.1169 | 0.001223591 | -11.7531 | 7.864892e-06
544.1535 | 0.001223536 | -11.75035 | 7.886548e-06
543.7894 | 0.001224081 | -11.74341 | 7.941474e-06
543.5859 | 0.001224386 | -11.71368 | 8.181149e-06
543.7707 | 0.001224109 | -11.69157 | 8.364052e-06
543.9781 | 0.001223798 | -11.66695 | 8.572515e-06
546.6626 | 0.001219791 | -11.55753 | 9.56377e-06
546.786 | 0.001219607 | -11.58147 | 9.337506e-06
546.7637 | 0.001219641 | -11.60141 | 9.153129e-06
547.1864 | 0.001219012 | -11.61687 | 9.012732e-06
546.5997 | 0.001219885 | -11.62737 | 8.918573e-06
546.9286 | 0.001219395 | -11.63348 | 8.8643e-06
546.7292 | 0.001219692 | -11.6347 | 8.853441e-06
546.7521 | 0.001219658 | -11.63201 | 8.877307e-06
547.2003 | 0.001218991 | -11.62553 | 8.935083e-06
546.7228 | 0.001219701 | -11.61446 | 9.034526e-06
546.3254 | 0.001220293 | -11.59891 | 9.176111e-06
546.5397 | 0.001219974 | -11.57904 | 9.360232e-06
546.5435 | 0.001219968 | -11.55666 | 9.572076e-06
548.2513 | 0.001217432 | -11.44673 | 1.068437e-05
548.5555 | 0.001216981 | -11.46935 | 1.044534e-05
548.5695 | 0.00121696 | -11.48799 | 1.025254e-05
548.6798 | 0.001216797 | -11.50206 | 1.01092e-05
548.6901 | 0.001216782 | -11.51154 | 1.001389e-05
548.374 | 0.00121725 | -11.51717 | 9.957612e-06
548.6794 | 0.001216798 | -11.51865 | 9.942965e-06
549.1769 | 0.001216061 | -11.51657 | 9.963661e-06
549.0638 | 0.001216229 | -11.51078 | 1.002151e-05
548.8506 | 0.001216544 | -11.50068 | 1.012317e-05
548.3916 | 0.001217224 | -11.48671 | 1.02656e-05
548.0236 | 0.001217769 | -11.46876 | 1.045151e-05
548.4728 | 0.001217103 | -11.44828 | 1.066783e-05
551.2759 | 0.001212965 | -11.33633 | 1.193152e-05
551.3615 | 0.001212839 | -11.3585 | 1.166987e-05
551.2722 | 0.001212971 | -11.37669 | 1.145955e-05
551.2714 | 0.001212972 | -11.39032 | 1.130443e-05
551.3508 | 0.001212855 | -11.39982 | 1.119748e-05
551.0557 | 0.001213289 | -11.40609 | 1.112756e-05
551.5359 | 0.001212583 | -11.40867 | 1.109886e-05
551.9619 | 0.001211957 | -11.40783 | 1.110821e-05
551.8553 | 0.001212113 | -11.40306 | 1.116128e-05
551.9689 | 0.001211946 | -11.39398 | 1.126314e-05
552.1004 | 0.001211753 | -11.38115 | 1.140854e-05
551.9412 | 0.001211987 | -11.36437 | 1.160153e-05
551.9498 | 0.001211975 | -11.34488 | 1.182986e-05
553.1904 | 0.001210155 | -11.2259 | 1.332463e-05
553.1036 | 0.001210282 | -11.24748 | 1.304015e-05
553.4222 | 0.001209816 | -11.26527 | 1.281021e-05
553.3362 | 0.001209941 | -11.27866 | 1.263983e-05
553.6855 | 0.00120943 | -11.2885 | 1.251599e-05
553.6317 | 0.001209509 | -11.29552 | 1.242845e-05
553.61 | 0.001209541 | -11.29903 | 1.238489e-05
554.3901 | 0.001208401 | -11.29915 | 1.238345e-05
553.9869 | 0.00120899 | -11.29529 | 1.24313e-05
553.8714 | 0.001209159 | -11.28721 | 1.25322e-05
553.9008 | 0.001209116 | -11.27538 | 1.268138e-05
553.8962 | 0.001209122 | -11.25951 | 1.288413e-05
553.9462 | 0.001209049 | -11.24063 | 1.31298e-05
555.6019 | 0.001206634 | -11.11605 | 1.487177e-05
555.6718 | 0.001206532 | -11.13672 | 1.456742e-05
555.7443 | 0.001206426 | -11.15385 | 1.432006e-05
556.601 | 0.001205181 | -11.16678 | 1.413608e-05
556.5029 | 0.001205323 | -11.1766 | 1.399796e-05
556.3854 | 0.001205494 | -11.18376 | 1.389801e-05
556.3691 | 0.001205518 | -11.18747 | 1.384659e-05
556.3383 | 0.001205563 | -11.18778 | 1.384239e-05
556.1063 | 0.0012059 | -11.18427 | 1.389103e-05
556.2067 | 0.001205754 | -11.1768 | 1.399516e-05
555.8612 | 0.001206256 | -11.16568 | 1.415162e-05
556.3424 | 0.001205557 | -11.15065 | 1.436601e-05
556.3033 | 0.001205613 | -11.13239 | 1.463065e-05
558.2482 | 0.001202793 | -11.00978 | 1.65391e-05
557.8009 | 0.001203441 | -11.02955 | 1.621546e-05
558.1725 | 0.001202903 | -11.04576 | 1.595467e-05
558.7848 | 0.001202017 | -11.05787 | 1.576261e-05
559.4396 | 0.001201072 | -11.06703 | 1.561883e-05
559.2051 | 0.00120141 | -11.07363 | 1.551615e-05
558.8996 | 0.001201851 | -11.07696 | 1.546458e-05
558.9877 | 0.001201724 | -11.07704 | 1.546337e-05
558.8514 | 0.001201921 | -11.07348 | 1.551851e-05
558.5275 | 0.001202389 | -11.06625 | 1.563107e-05
558.6902 | 0.001202154 | -11.05567 | 1.579737e-05
558.6144 | 0.001202264 | -11.04144 | 1.602378e-05
559.4505 | 0.001201056 | -11.0239 | 1.630734e-05
560.6237 | 0.001199366 | -10.90427 | 1.837951e-05
560.6525 | 0.001199325 | -10.92267 | 1.804452e-05
560.4451 | 0.001199623 | -10.93755 | 1.777805e-05
560.7326 | 0.00119921 | -10.9486 | 1.758266e-05
560.4659 | 0.001199593 | -10.95685 | 1.743811e-05
560.737 | 0.001199203 | -10.96261 | 1.733799e-05
560.6377 | 0.001199346 | -10.96547 | 1.728856e-05
560.6779 | 0.001199288 | -10.96546 | 1.728867e-05
560.6566 | 0.001199319 | -10.96205 | 1.734767e-05
560.8708 | 0.001199011 | -10.95524 | 1.746625e-05
560.8849 | 0.001198991 | -10.94534 | 1.763995e-05
560.9366 | 0.001198916 | -10.93211 | 1.787492e-05
560.8719 | 0.001199009 | -10.91559 | 1.817275e-05
562.9099 | 0.001196087 | -10.79671 | 2.046682e-05
563.1805 | 0.0011957 | -10.81373 | 2.012142e-05
562.8813 | 0.001196127 | -10.82748 | 1.984656e-05
562.9304 | 0.001196057 | -10.83786 | 1.964154e-05
562.8499 | 0.001196172 | -10.84566 | 1.948909e-05
563.0172 | 0.001195933 | -10.85094 | 1.938645e-05
563.1395 | 0.001195758 | -10.85354 | 1.933604e-05
563.9002 | 0.001194671 | -10.85357 | 1.933537e-05
563.8453 | 0.00119475 | -10.85052 | 1.939456e-05
563.6385 | 0.001195045 | -10.84419 | 1.951773e-05
563.5864 | 0.001195119 | -10.83487 | 1.970047e-05
562.9149 | 0.001196079 | -10.82256 | 1.994439e-05
563.161 | 0.001195727 | -10.8071 | 2.025519e-05
564.3156 | 0.001194079 | -10.68883 | 2.279809e-05
565.4564 | 0.001192454 | -10.70487 | 2.243542e-05
565.0164 | 0.00119308 | -10.71799 | 2.214294e-05
565.0341 | 0.001193055 | -10.72813 | 2.191954e-05
564.9052 | 0.001193239 | -10.73574 | 2.175337e-05
565.0135 | 0.001193085 | -10.74082 | 2.16432e-05
565.0846 | 0.001192983 | -10.74331 | 2.158929e-05
565.0957 | 0.001192968 | -10.7433 | 2.158961e-05
565.1938 | 0.001192828 | -10.74048 | 2.165063e-05
565.3149 | 0.001192656 | -10.73443 | 2.178199e-05
564.5897 | 0.001193688 | -10.72538 | 2.197998e-05
565.0345 | 0.001193055 | -10.71364 | 2.223951e-05
565.1863 | 0.001192839 | -10.69888 | 2.25703e-05
566.7497 | 0.001190618 | -10.58121 | 2.538858e-05
566.9066 | 0.001190396 | -10.59617 | 2.501151e-05
566.9415 | 0.001190346 | -10.60852 | 2.470467e-05
566.9573 | 0.001190324 | -10.61815 | 2.446796e-05
567.0822 | 0.001190147 | -10.62521 | 2.42957e-05
567.3146 | 0.001189818 | -10.62983 | 2.418377e-05
567.35 | 0.001189768 | -10.63198 | 2.413186e-05
568.2311 | 0.001188522 | -10.6317 | 2.413863e-05
567.5516 | 0.001189483 | -10.62895 | 2.420515e-05
567.6434 | 0.001189353 | -10.6232 | 2.434469e-05
567.3402 | 0.001189782 | -10.61455 | 2.455616e-05
567.3754 | 0.001189732 | -10.6035 | 2.48289e-05
567.7295 | 0.001189231 | -10.58964 | 2.517552e-05
568.341 | 0.001188367 | -10.47392 | 2.826399e-05
568.1121 | 0.00118869 | -10.48758 | 2.788066e-05
568.8409 | 0.001187661 | -10.49883 | 2.756865e-05
569.0677 | 0.001187341 | -10.50758 | 2.732838e-05
568.3053 | 0.001188417 | -10.51381 | 2.715872e-05
568.892 | 0.001187589 | -10.51766 | 2.705436e-05
569.1381 | 0.001187242 | -10.51918 | 2.70133e-05
569.2308 | 0.001187112 | -10.51847 | 2.703245e-05
569.2361 | 0.001187104 | -10.51573 | 2.710664e-05
569.179 | 0.001187185 | -10.51045 | 2.725007e-05
569.183 | 0.001187179 | -10.50253 | 2.746685e-05
569.071 | 0.001187337 | -10.49253 | 2.774294e-05
568.6388 | 0.001187946 | -10.48009 | 2.809006e-05
570.7797 | 0.001184933 | -10.36773 | 3.143071e-05
570.9733 | 0.001184661 | -10.38013 | 3.10431e-05
570.9806 | 0.001184651 | -10.39036 | 3.072721e-05
571.1832 | 0.001184367 | -10.3984 | 3.048117e-05
571.0463 | 0.001184559 | -10.40409 | 3.030829e-05
570.8866 | 0.001184783 | -10.40737 | 3.020887e-05
570.9084 | 0.001184752 | -10.40843 | 3.017689e-05
570.8497 | 0.001184835 | -10.40744 | 3.02068e-05
570.9969 | 0.001184628 | -10.40474 | 3.028847e-05
570.8165 | 0.001184881 | -10.39987 | 3.043651e-05
571.1867 | 0.001184362 | -10.3926 | 3.065851e-05
571.0085 | 0.001184612 | -10.38353 | 3.093775e-05
570.7733 | 0.001184942 | -10.37246 | 3.128219e-05
572.3317 | 0.001182758 | -10.26569 | 3.480718e-05
572.8743 | 0.001181999 | -10.27675 | 3.442439e-05
573.0001 | 0.001181823 | -10.28585 | 3.411228e-05
572.788 | 0.00118212 | -10.29315 | 3.386433e-05
573.1049 | 0.001181677 | -10.2984 | 3.368686e-05
572.8151 | 0.001182082 | -10.30137 | 3.358704e-05
572.8613 | 0.001182017 | -10.30226 | 3.355713e-05
572.9058 | 0.001181955 | -10.30126 | 3.359069e-05
573.1796875 | 0.001181573 | -10.29873 | 3.367591e-05
573.4728 | 0.001181164 | -10.29424 | 3.382736e-05
573.5184 | 0.0011811 | -10.28763 | 3.405177e-05
573.4276 | 0.001181227 | -10.27943 | 3.43321e-05
573.6703 | 0.001180888 | -10.26948 | 3.467554e-05
574.4091 | 0.001179859 | -10.16851 | 3.835927e-05
574.7799 | 0.001179343 | -10.17825 | 3.798748e-05
573.9288 | 0.001180528 | -10.1863 | 3.768287e-05
574.0167 | 0.001180405 | -10.19278 | 3.743948e-05
574.6915 | 0.001179466 | -10.19748 | 3.726421e-05
575.2896 | 0.001178634 | -10.20019 | 3.716343e-05
575.1061 | 0.001178889 | -10.2011 | 3.712961e-05
575.0329 | 0.001178991 | -10.20036 | 3.715705e-05
575.2012 | 0.001178757 | -10.19826 | 3.723515e-05
574.7786 | 0.001179345 | -10.19443 | 3.737776e-05
574.8658 | 0.001179223 | -10.18879 | 3.758953e-05
574.5753 | 0.001179627 | -10.18171 | 3.785649e-05
574.5477 | 0.001179666 | -10.17301 | 3.818734e-05
576.1466 | 0.001177445 | -10.07418 | 4.215406e-05
576.4487 | 0.001177026 | -10.08306 | 4.178133e-05
576.8285 | 0.0011765 | -10.09054 | 4.147005e-05
576.8207 | 0.001176511 | -10.09656 | 4.122117e-05
576.9318 | 0.001176357 | -10.10087 | 4.104366e-05
577.5482 | 0.001175505 | -10.10351 | 4.093542e-05
577.1989 | 0.001175988 | -10.10466 | 4.088863e-05
577.5197 | 0.001175544 | -10.10432 | 4.090237e-05
577.5921 | 0.001175444 | -10.10276 | 4.09665e-05
577.5134 | 0.001175553 | -10.09973 | 4.109082e-05
576.88 | 0.001176429 | -10.09512 | 4.128059e-05
577.2294 | 0.001175946 | -10.08921 | 4.152501e-05
576.6418 | 0.001176759 | -10.08185 | 4.183201e-05
577.3825 | 0.001175734 | -9.983463 | 4.615696e-05
577.3701 | 0.001175751 | -9.991863 | 4.577084e-05
577.7313 | 0.001175252 | -9.999021 | 4.544441e-05
577.4121 | 0.001175693 | -10.00481 | 4.518215e-05
577.6178 | 0.001175409 | -10.00901 | 4.499264e-05
578.3045 | 0.001174461 | -10.01178 | 4.486827e-05
578.1281 | 0.001174704 | -10.01322 | 4.48037e-05
578.7985 | 0.00117378 | -10.01323 | 4.480337e-05
578.9756 | 0.001173536 | -10.01207 | 4.485532e-05
578.1415 | 0.001174686 | -10.0097 | 4.496172e-05
578.4908 | 0.001174204 | -10.00594 | 4.513108e-05
577.4769 | 0.001175604 | -10.00098 | 4.535559e-05
576.9958 | 0.001176269 | -9.994716 | 4.564048e-05
579.4907 | 0.001172827 | -9.895257 | 5.041324e-05
579.458 | 0.001172872 | -9.90328 | 5.001036e-05
579.395 | 0.001172959 | -9.910112 | 4.966987e-05
579.9704 | 0.001172167 | -9.915688 | 4.939368e-05
580.0392 | 0.001172073 | -9.919931 | 4.918457e-05
580.2371 | 0.001171801 | -9.92293 | 4.903726e-05
580.2295 | 0.001171812 | -9.924686 | 4.895126e-05
580.6465 | 0.001171239 | -9.925109 | 4.893055e-05
580.3654 | 0.001171625 | -9.924427 | 4.896393e-05
580.3997 | 0.001171578 | -9.922686 | 4.904921e-05
579.6854 | 0.001172559 | -9.919707 | 4.919555e-05
579.8571 | 0.001172323 | -9.915587 | 4.939866e-05
579.6131 | 0.001172659 | -9.910224 | 4.966433e-05
580.7474 | 0.001171101 | -9.806993 | 5.506517e-05
581.04 | 0.0011707 | -9.814511 | 5.465274e-05
581.0159 | 0.001170733 | -9.820928 | 5.430319e-05
580.7869 | 0.001171047 | -9.826234 | 5.401582e-05
581.1642 | 0.00117053 | -9.830466 | 5.378769e-05
581.65625 | 0.001169856 | -9.83364 | 5.361726e-05
581.5807 | 0.001169959 | -9.835743 | 5.350458e-05
581.2962 | 0.001170349 | -9.836736 | 5.345148e-05
581.3107 | 0.001170329 | -9.836724 | 5.345214e-05
581.5978 | 0.001169936 | -9.835744 | 5.350455e-05
581.221 | 0.001170452 | -9.833683 | 5.361495e-05
581.4959 | 0.001170075 | -9.830527 | 5.378442e-05
581.0361 | 0.001170705 | -9.826089 | 5.402363e-05
582.7674 | 0.001168337 | -9.718665 | 6.015026e-05
583.1191 | 0.001167857 | -9.725518 | 5.973947e-05
583.2619 | 0.001167662 | -9.731429 | 5.938737e-05
583.3088 | 0.001167599 | -9.736418 | 5.909183e-05
582.5658 | 0.001168612 | -9.740566 | 5.884722e-05
582.8302 | 0.001168251 | -9.743841 | 5.86548e-05
582.8288 | 0.001168253 | -9.746316 | 5.850983e-05
583.1907 | 0.001167759 | -9.747979 | 5.84126e-05
582.7179 | 0.001168405 | -9.748724 | 5.836908e-05
583.2097 | 0.001167734 | -9.74857 | 5.837809e-05
583.1259 | 0.001167848 | -9.747492 | 5.844107e-05
583.1595 | 0.001167802 | -9.745351 | 5.856633e-05
582.8203125 | 0.001168265 | -9.74189 | 5.876933e-05
584.1628 | 0.001166435 | -9.632003 | 6.559552e-05
584.3282 | 0.00116621 | -9.638203 | 6.519011e-05
584.2445 | 0.001166324 | -9.643673 | 6.483448e-05
584.2821 | 0.001166273 | -9.648434 | 6.452654e-05
584.2217 | 0.001166355 | -9.652567 | 6.426043e-05
584.1678 | 0.001166429 | -9.656001 | 6.404008e-05
584.415 | 0.001166092 | -9.658856 | 6.385751e-05
584.4674 | 0.001166021 | -9.661149 | 6.371129e-05
584.1193 | 0.001166495 | -9.662529 | 6.362341e-05
585.0055 | 0.00116529 | -9.662997 | 6.359366e-05
584.7947 | 0.001165576 | -9.662638 | 6.36165e-05
585.2858 | 0.001164909 | -9.661259 | 6.370428e-05
584.5959 | 0.001165846 | -9.658625 | 6.387227e-05
585.2408 | 0.00116497 | -9.548696 | 7.129419e-05
585.6808 | 0.001164374 | -9.554345 | 7.08926e-05
585.5046 | 0.001164613 | -9.559449 | 7.053167e-05
585.5143 | 0.001164599 | -9.564016 | 7.02103e-05
585.4132 | 0.001164737 | -9.568122 | 6.992261e-05
585.2712 | 0.001164929 | -9.571685 | 6.967392e-05
585.6561 | 0.001164407 | -9.574786 | 6.945818e-05
585.4082 | 0.001164743 | -9.577425 | 6.927508e-05
585.6932 | 0.001164357 | -9.579159 | 6.915511e-05
586.3981 | 0.001163402 | -9.579985 | 6.909798e-05
585.892 | 0.001164087 | -9.580064 | 6.909252e-05
585.953125 | 0.001164005 | -9.579218 | 6.915099e-05
585.7206 | 0.00116432 | -9.577269 | 6.928594e-05
586.9125 | 0.001162706 | -9.468919 | 7.721485e-05
586.8528 | 0.001162787 | -9.474154 | 7.681165e-05
587.2166 | 0.001162295 | -9.478967 | 7.644289e-05
587.1201 | 0.001162426 | -9.483346 | 7.610883e-05
587.1987 | 0.001162319 | -9.487365 | 7.580357e-05
586.3986 | 0.001163401 | -9.490951 | 7.553221e-05
586.8705 | 0.001162763 | -9.494137 | 7.529198e-05
587.223 | 0.001162287 | -9.496886 | 7.508529e-05
587.0521 | 0.001162518 | -9.498783 | 7.494295e-05
587.7728 | 0.001161544 | -9.49984 | 7.486383e-05
587.5969 | 0.001161782 | -9.500238 | 7.483403e-05
587.608 | 0.001161767 | -9.499829 | 7.486461e-05
587.6429 | 0.00116172 | -9.498471 | 7.496634e-05
587.8549 | 0.001161434 | -9.392111 | 8.337928e-05
587.923 | 0.001161342 | -9.396947 | 8.297705e-05
587.6547 | 0.001161704 | -9.401437 | 8.260527e-05
588.0778 | 0.001161133 | -9.405566 | 8.226492e-05
588.2654 | 0.00116088 | -9.40939 | 8.195094e-05
587.5009 | 0.001161911 | -9.412832 | 8.16693e-05
587.9609375 | 0.001161291 | -9.415933 | 8.141644e-05
588.5757 | 0.001160462 | -9.418671 | 8.119387e-05
588.3507 | 0.001160765 | -9.420646 | 8.103366e-05
588.4626 | 0.001160614 | -9.421856 | 8.093565e-05
588.3328 | 0.001160789 | -9.422494 | 8.088407e-05
588.6553 | 0.001160355 | -9.422456 | 8.08871e-05
588.8491 | 0.001160094 | -9.421639 | 8.095321e-05
588.5229 | 0.001160533 | -9.31816 | 8.977891e-05
588.7179 | 0.001160271 | -9.322487 | 8.939127e-05
588.7599 | 0.001160214 | -9.326513 | 8.903216e-05
589.3905 | 0.001159366 | -9.330258 | 8.869935e-05
588.7474 | 0.001160231 | -9.333766 | 8.838877e-05
589.0031 | 0.001159887 | -9.336929 | 8.810961e-05
589.6646 | 0.001158998 | -9.33983 | 8.785437e-05
590.3251 | 0.001158111 | -9.342468 | 8.762289e-05
590.1669 | 0.001158323 | -9.344447 | 8.744967e-05
590.5931 | 0.001157752 | -9.345757 | 8.733522e-05
589.7506 | 0.001158882 | -9.346613 | 8.726045e-05
590.0887 | 0.001158428 | -9.346961 | 8.723007e-05
590.6952 | 0.001157615 | -9.346742 | 8.724918e-05
589.2939 | 0.001159496 | -9.247671 | 9.633577e-05
589.291 | 0.0011595 | -9.2514 | 9.597722e-05
590.0378 | 0.001158496 | -9.254887 | 9.564313e-05
590.6307 | 0.001157701 | -9.258186 | 9.532812e-05
590.3779 | 0.00115804 | -9.261319 | 9.502989e-05
590.6635 | 0.001157657 | -9.264151 | 9.476113e-05
591.1133 | 0.001157055 | -9.2668 | 9.451043e-05
591.1909 | 0.001156951 | -9.26927 | 9.427727e-05
591.1024 | 0.001157069 | -9.271173 | 9.409808e-05
591.2233 | 0.001156908 | -9.272519 | 9.397147e-05
591.2123 | 0.001156922 | -9.273568 | 9.387301e-05
591.1764 | 0.00115697 | -9.274302 | 9.380414e-05
591.6554 | 0.00115633 | -9.274715 | 9.376541e-05
590.7321 | 0.001157565 | -9.181011 | 0.0001029764
590.8381 | 0.001157423 | -9.184043 | 0.0001026646
591.5368 | 0.001156488 | -9.186951 | 0.0001023665
592.0161 | 0.001155847 | -9.189769 | 0.0001020785
591.6549 | 0.00115633 | -9.192483 | 0.0001018018
591.9952 | 0.001155875 | -9.194984 | 0.0001015474
592.3131 | 0.001155451 | -9.197377 | 0.0001013048
592.475 | 0.001155235 | -9.19965 | 0.0001010748
592.183 | 0.001155625 | -9.201449 | 0.0001008931
592.2761 | 0.0011555 | -9.20282 | 0.0001007549
592.1556 | 0.001155661 | -9.204036 | 0.0001006324
591.9445 | 0.001155943 | -9.205115 | 0.0001005239
592.2869 | 0.001155486 | -9.206087 | 0.0001004263
591.9769 | 0.0011559 | -9.117858 | 0.0001096894
592.0851 | 0.001155755 | -9.120165 | 0.0001094366
592.6146 | 0.001155048 | -9.122473 | 0.0001091843
592.7471 | 0.001154872 | -9.12477 | 0.0001089339
592.8376 | 0.001154751 | -9.127 | 0.0001086912
593.0155 | 0.001154514 | -9.129149 | 0.0001084578
593.1052 | 0.001154394 | -9.131281 | 0.0001082269
593.3513 | 0.001154066 | -9.133345 | 0.0001080037
593.2573 | 0.001154192 | -9.13508 | 0.0001078165
593.6779 | 0.001153632 | -9.136572 | 0.0001076558
593.4047 | 0.001153995 | -9.138059 | 0.0001074958
592.7358 | 0.001154887 | -9.139555 | 0.0001073351
592.9753 | 0.001154567 | -9.141124 | 0.0001071668
592.7919 | 0.001154812 | -9.057733 | 0.0001164867
593.0804 | 0.001154427 | -9.059354 | 0.0001162981
593.4878 | 0.001153885 | -9.061077 | 0.0001160979
593.5511 | 0.0011538 | -9.062857 | 0.0001158914
594.1494 | 0.001153004 | -9.064612 | 0.0001156882
593.9167 | 0.001153314 | -9.066388 | 0.000115483
594.0991 | 0.001153071 | -9.068234 | 0.0001152699
594.4351 | 0.001152625 | -9.070084 | 0.0001150569
594.2616 | 0.001152855 | -9.071791 | 0.0001148607
594.6833 | 0.001152295 | -9.073497 | 0.0001146649
594.5619 | 0.001152456 | -9.075346 | 0.0001144531
593.8895 | 0.00115335 | -9.077336 | 0.0001142255
593.6543 | 0.001153663 | -9.07959 | 0.0001139683
593.5159 | 0.001153847 | -9.001694 | 0.000123201
593.4114 | 0.001153986 | -9.002556 | 0.0001230948
594.3235 | 0.001152773 | -9.003626 | 0.0001229631
594.6395 | 0.001152353 | -9.004874 | 0.0001228098
595.3141 | 0.001151458 | -9.00618 | 0.0001226495
595.28 | 0.001151503 | -9.007581 | 0.0001224778
595.2203 | 0.001151582 | -9.009143 | 0.0001222866
595.4307 | 0.001151304 | -9.010777 | 0.0001220869
595.3986 | 0.001151346 | -9.012433 | 0.0001218849
595.5172 | 0.001151189 | -9.014297 | 0.0001216579
595.2853 | 0.001151496 | -9.016411 | 0.0001214011
594.8201 | 0.001152113 | -9.01878 | 0.0001211138
594.9326 | 0.001151964 | -9.021578 | 0.0001207754
594.6906 | 0.001152285 | -8.950513 | 0.0001296706
594.2313 | 0.001152896 | -8.95055 | 0.0001296659
595.036 | 0.001151827 | -8.9509 | 0.0001296204
595.3484 | 0.001151413 | -8.95155 | 0.0001295363
596.0049 | 0.001150543 | -8.952361 | 0.0001294312
595.8402 | 0.001150761 | -8.953352 | 0.000129303
595.9207 | 0.001150654 | -8.954618 | 0.0001291394
595.9047 | 0.001150676 | -8.956065 | 0.0001289527
595.6371 | 0.00115103 | -8.957658 | 0.0001287474
596.153 | 0.001150347 | -8.959615 | 0.0001284957
595.7741 | 0.001150848 | -8.964624 | 0.0001278537
595.541 | 0.001151157 | -8.967868 | 0.0001274395
595.8702 | 0.001150721 | -8.903109 | 0.0001359655
595.6387 | 0.001151028 | -8.902397 | 0.0001360624
595.9326 | 0.001150639 | -8.902088 | 0.0001361045
596.4623 | 0.001149938 | -8.902135 | 0.0001360981
596.6076 | 0.001149746 | -8.902429 | 0.0001360581
596.5056 | 0.001149881 | -8.903015 | 0.0001359784
596.9829 | 0.00114925 | -8.903998 | 0.0001358448
596.9123 | 0.001149343 | -8.905295 | 0.0001356686
596.3576 | 0.001150076 | -8.906864 | 0.0001354559
596.7928 | 0.001149501 | -8.908942 | 0.0001351747
597.1965 | 0.001148968 | -8.911545 | 0.0001348234
596.9777 | 0.001149257 | -8.914686 | 0.0001344005
596.5285 | 0.00114985 | -8.918497 | 0.0001338893
596.3483 | 0.001150089 | -8.859214 | 0.0001420667
596.1633 | 0.001150333 | -8.857799 | 0.0001422679
596.3918 | 0.001150031 | -8.856862 | 0.0001424012
596.7416 | 0.001149569 | -8.856336 | 0.0001424761
596.7441 | 0.001149565 | -8.856125 | 0.0001425061
597.276 | 0.001148863 | -8.856321 | 0.0001424783
597.5096 | 0.001148555 | -8.857036 | 0.0001423764
597.5809 | 0.00114846 | -8.858168 | 0.0001422153
597.3889 | 0.001148714 | -8.859705 | 0.0001419969
597.2303 | 0.001148923 | -8.861909 | 0.0001416844
597.5658 | 0.00114848 | -8.864797 | 0.0001412757
597.5106 | 0.001148553 | -8.868402 | 0.0001407673
597.2611 | 0.001148882 | -8.87279 | 0.000140151
597.0872 | 0.001149112 | -8.819068 | 0.0001478861
596.6573 | 0.00114968 | -8.816928 | 0.000148203
597.1602 | 0.001149016 | -8.81535 | 0.000148437
597.1929 | 0.001148972 | -8.81428 | 0.0001485959
597.3657 | 0.001148744 | -8.813616 | 0.0001486947
597.3956 | 0.001148705 | -8.813461 | 0.0001487176
597.6359 | 0.001148388 | -8.813933 | 0.0001486475
597.8704 | 0.001148079 | -8.814925 | 0.0001485001
598.1564 | 0.001147702 | -8.816455 | 0.000148273
598.3078 | 0.001147502 | -8.818786 | 0.0001479279
598.0474 | 0.001147846 | -8.821909 | 0.0001474666
597.7712 | 0.00114821 | -8.825856 | 0.0001468856
597.9811 | 0.001147933 | -8.830668 | 0.0001461806
597.7853 | 0.001148191 | -8.782278 | 0.0001534281
598.0726 | 0.001147812 | -8.779526 | 0.000153851
598.1904 | 0.001147657 | -8.777408 | 0.0001541772
598.236 | 0.001147597 | -8.775888 | 0.0001544118
598.0677 | 0.001147819 | -8.77487 | 0.000154569
598.1461 | 0.001147715 | -8.774455 | 0.0001546331
598.2733 | 0.001147548 | -8.774731 | 0.0001545905
598.6135 | 0.0011471 | -8.775629 | 0.0001544516
598.9645 | 0.001146638 | -8.777202 | 0.000154209
598.9799 | 0.001146618 | -8.779672 | 0.0001538285
598.6965 | 0.001146991 | -8.782991 | 0.0001533188
598.6654 | 0.001147032 | -8.792303 | 0.0001518978
598.3224 | 0.001147483 | -8.748391 | 0.0001587165
598.7495 | 0.001146921 | -8.745228 | 0.0001592192
599.0588 | 0.001146514 | -8.742742 | 0.0001596155
599.4221 | 0.001146037 | -8.740921 | 0.0001599065
599.1636 | 0.001146377 | -8.739681 | 0.0001601049
599.4824 | 0.001145958 | -8.739109 | 0.0001601966
599.1039 | 0.001146455 | -8.739267 | 0.0001601713
599.2103 | 0.001146315 | -8.74011 | 0.0001600363
599.1706 | 0.001146368 | -8.741726 | 0.0001597779
599.5345 | 0.00114589 | -8.744303 | 0.0001593667
599.2391 | 0.001146278 | -8.747749 | 0.0001588185
599.0272 | 0.001146556 | -8.757394 | 0.000157294
598.5566 | 0.001147175 | -8.717449 | 0.0001637043
598.862 | 0.001146773 | -8.713948 | 0.0001642784
599.1492 | 0.001146396 | -8.711186 | 0.0001647328
600.1037 | 0.001145143 | -8.709168 | 0.0001650655
599.7476 | 0.00114561 | -8.707811 | 0.0001652896
600.1082 | 0.001145137 | -8.707161 | 0.0001653972
600.0028 | 0.001145275 | -8.707277 | 0.000165378
599.5607 | 0.001145855 | -8.708125 | 0.0001652378
599.1193 | 0.001146435 | -8.709797 | 0.0001649618
599.886 | 0.001145428 | -8.712421 | 0.0001645295
600.2113 | 0.001145001 | -8.715899 | 0.0001639582
599.7482 | 0.001145609 | -8.720289 | 0.00016324
599.3963 | 0.001146071 | -8.725635 | 0.0001623697
599.183 | 0.001146351 | -8.690248 | 0.0001682183
599.36 | 0.001146119 | -8.686407 | 0.0001688656
599.3647 | 0.001146112 | -8.683387 | 0.0001693764
599.9909 | 0.001145291 | -8.681191 | 0.0001697487
600.2313 | 0.001144975 | -8.67974 | 0.0001699953
600.2122 | 0.001145 | -8.679028 | 0.0001701163
600.4215 | 0.001144726 | -8.679108 | 0.0001701028
600.5755 | 0.001144524 | -8.679971 | 0.0001699561
599.5685 | 0.001145845 | -8.681695 | 0.0001696633
600.6315 | 0.001144451 | -8.68433 | 0.0001692167
600.2306 | 0.001144976 | -8.687805 | 0.0001686298
600.131 | 0.001145107 | -8.692211 | 0.0001678884
599.2881 | 0.001146213 | -8.69759 | 0.0001669878
599.4593 | 0.001145988 | -8.667296 | 0.0001721239
599.8309 | 0.0011455 | -8.663148 | 0.0001728393
599.6819 | 0.001145696 | -8.659889 | 0.0001734035
600.4059 | 0.001144746 | -8.657518 | 0.0001738151
600.3118 | 0.00114487 | -8.655951 | 0.0001740878
600.3889 | 0.001144769 | -8.655165 | 0.0001742247
600.5673 | 0.001144535 | -8.655198 | 0.0001742188
601.0421 | 0.001143913 | -8.656054 | 0.0001740698
600.6168 | 0.00114447 | -8.660473 | 0.0001733024
600.0755 | 0.00114518 | -8.663985 | 0.0001726948
600.2377 | 0.001144967 | -8.668455 | 0.0001719245
599.7791 | 0.001145568 | -8.673906 | 0.0001709899
599.4544 | 0.001145995 | -8.648564 | 0.0001753786
599.5905 | 0.001145816 | -8.644197 | 0.0001761462
599.6779 | 0.001145701 | -8.640775 | 0.0001767499
600.5193 | 0.001144598 | -8.638283 | 0.000177191
600.2067 | 0.001145008 | -8.636629 | 0.0001774841
600.5032 | 0.001144619 | -8.635789 | 0.0001776333
601.1124 | 0.001143821 | -8.635796 | 0.0001776322
601.132 | 0.001143796 | -8.63665 | 0.0001774804
600.409 | 0.001144742 | -8.638445 | 0.0001771622
600.7363 | 0.001144314 | -8.641158 | 0.0001766821
600.5956 | 0.001144498 | -8.644727 | 0.0001760527
600.589 | 0.001144507 | -8.654723 | 0.0001743016
599.6166 | 0.001145782 | -8.634 | 0.0001779514
599.2876 | 0.001146214 | -8.629504 | 0.0001787533
600.068 | 0.001145189 | -8.626009 | 0.0001793791
600.285 | 0.001144905 | -8.62348 | 0.0001798334
600.097 | 0.001145151 | -8.621828 | 0.0001801307
600.6693 | 0.001144401 | -8.621008 | 0.0001802784
601.774 | 0.001142956 | -8.621037 | 0.0001802731
601.2272 | 0.001143671 | -8.621928 | 0.0001801127
601.1703 | 0.001143746 | -8.623795 | 0.0001797767
601.415 | 0.001143426 | -8.626593 | 0.0001792744
601.223 | 0.001143677 | -8.630221 | 0.0001786251
601.4547 | 0.001143374 | -8.634736 | 0.0001778205
600.6998 | 0.001144361 | -8.640214 | 0.0001768491
600.144 | 0.00114509 | -8.62365 | 0.0001798028
600.03 | 0.001145239 | -8.619069 | 0.0001806284
600.5675 | 0.001144535 | -8.615525 | 0.0001812697
600.4696 | 0.001144663 | -8.612982 | 0.0001817311
600.5306 | 0.001144583 | -8.611359 | 0.0001820264
600.5321 | 0.001144581 | -8.610576 | 0.000182169
600.8561 | 0.001144157 | -8.610631 | 0.0001821589
600.9803 | 0.001143994 | -8.611564 | 0.000181989
601.4921875 | 0.001143325 | -8.613508 | 0.0001816357
601.5497 | 0.00114325 | -8.616373 | 0.0001811159
601.2702 | 0.001143615 | -8.62005 | 0.0001804512
601.668 | 0.001143095 | -8.624581 | 0.0001796355
600.8602 | 0.001144151 | -8.630064 | 0.0001786532
600.4383 | 0.001144704 | -8.617763 | 0.0001808643
600.6883 | 0.001144376 | -8.613123 | 0.0001817056
601.1024 | 0.001143834 | -8.609524 | 0.0001823608
601.0961 | 0.001143843 | -8.606933 | 0.0001828338
601.0344 | 0.001143923 | -8.605288 | 0.0001831349
600.992 | 0.001143979 | -8.604479 | 0.0001832831
600.4307 | 0.001144714 | -8.604498 | 0.0001832795
601.1025 | 0.001143834 | -8.605413 | 0.0001831119
601.6504 | 0.001143118 | -8.607348 | 0.0001827579
601.5291 | 0.001143276 | -8.610191 | 0.0001822391
601.4909 | 0.001143326 | -8.613847 | 0.000181574
601.3712 | 0.001143483 | -8.618362 | 0.0001807562
601.1549 | 0.001143766 | -8.623841 | 0.0001797684
600.0089 | 0.001145267 | -8.616293 | 0.0001811304
600.0594 | 0.001145201 | -8.611631 | 0.0001819768
600.8125 | 0.001144214 | -8.608002 | 0.0001826384
600.8719 | 0.001144136 | -8.605358 | 0.000183122
600.8209 | 0.001144203 | -8.603667 | 0.0001834319
600.8486 | 0.001144167 | -8.602828 | 0.0001835859
600.5994 | 0.001144493 | -8.602816 | 0.0001835881
600.9858 | 0.001143987 | -8.6037 | 0.0001834258
601.5471 | 0.001143253 | -8.605583 | 0.0001830808
601.4121 | 0.001143429 | -8.608364 | 0.0001825724
601.5625 | 0.001143233 | -8.611981 | 0.0001819132
601.2039 | 0.001143702 | -8.616465 | 0.0001810992
601.2556 | 0.001143634 | -8.621921 | 0.0001801139
600.3743 | 0.001144788 | -8.618822 | 0.000180673
600.2579 | 0.00114494 | -8.614173 | 0.0001815149
600.2985 | 0.001144887 | -8.610555 | 0.0001821728
600.5682 | 0.001144534 | -8.607896 | 0.0001826577
601.0433 | 0.001143912 | -8.606201 | 0.0001829677
601.208 | 0.001143696 | -8.6054 | 0.0001831142
600.5753 | 0.001144524 | -8.605431 | 0.0001831087
600.9567 | 0.001144025 | -8.606349 | 0.0001829406
601.4253 | 0.001143412 | -8.60823 | 0.0001825968
601.498 | 0.001143317 | -8.611005 | 0.0001820907
601.6384 | 0.001143134 | -8.614649 | 0.0001814285
601.3994 | 0.001143446 | -8.619152 | 0.0001806133
601.5056 | 0.001143307 | -8.624591 | 0.0001796336
599.9525 | 0.001145341 | -8.625258 | 0.0001795139
600.2894 | 0.001144899 | -8.620588 | 0.0001803541
600.4189 | 0.001144729 | -8.616967 | 0.0001810084
600.8981 | 0.001144102 | -8.614306 | 0.0001814908
600.9364 | 0.001144052 | -8.612616 | 0.0001817978
601.2631 | 0.001143624 | -8.611857 | 0.0001819357
601.1782 | 0.001143735 | -8.61194 | 0.0001819207
601.1242 | 0.001143806 | -8.612908 | 0.0001817446
601.3801 | 0.001143471 | -8.614816 | 0.0001813982
601.5801 | 0.00114321 | -8.617608 | 0.0001808925
601.7106 | 0.001143039 | -8.621274 | 0.0001802305
601.0446 | 0.00114391 | -8.625776 | 0.0001794208
601.3831 | 0.001143467 | -8.631165 | 0.0001784566
599.1171 | 0.001146438 | -8.635958 | 0.0001776033
599.7399 | 0.00114562 | -8.631222 | 0.0001784465
600.5602 | 0.001144544 | -8.627542 | 0.0001791043
601.2166 | 0.001143685 | -8.624815 | 0.0001795934
600.921875 | 0.001144071 | -8.62305 | 0.0001799108
600.9784 | 0.001143997 | -8.622229 | 0.0001800585
601.5277 | 0.001143278 | -8.622274 | 0.0001800504
601.408 | 0.001143435 | -8.623228 | 0.0001798787
601.1871 | 0.001143724 | -8.625113 | 0.0001795398
601.9269 | 0.001142757 | -8.627869 | 0.0001790458
601.2657 | 0.001143621 | -8.631489 | 0.0001783988
601.1756 | 0.001143739 | -8.635914 | 0.0001776111
601.40625 | 0.001143437 | -8.6412 | 0.0001766748
599.152 | 0.001146392 | -8.651214 | 0.0001749144
599.4129 | 0.001146049 | -8.646467 | 0.0001757466
600.4302 | 0.001144715 | -8.642733 | 0.0001764041
600.5115 | 0.001144608 | -8.639892 | 0.0001769059
600.5504 | 0.001144557 | -8.637983 | 0.0001772441
600.9774 | 0.001143998 | -8.637018 | 0.0001774151
601.4362 | 0.001143398 | -8.636931 | 0.0001774306
601.6859 | 0.001143072 | -8.637775 | 0.0001772809
601.7025 | 0.00114305 | -8.639531 | 0.0001769699
601.7014 | 0.001143051 | -8.642153 | 0.0001765064
601.5856 | 0.001143203 | -8.645661 | 0.0001758884
601.3234 | 0.001143545 | -8.649982 | 0.00017513
600.9545 | 0.001144028 | -8.655166 | 0.0001742245
599.5129 | 0.001145918 | -8.67077 | 0.0001715269
599.3498 | 0.001146132 | -8.666129 | 0.0001723249
599.9352 | 0.001145364 | -8.662414 | 0.0001729663
600.2833 | 0.001144907 | -8.659506 | 0.0001734699
600.7881 | 0.001144246 | -8.657489 | 0.0001738202
600.8699 | 0.001144139 | -8.656403 | 0.0001740091
600.8719 | 0.001144136 | -8.656169 | 0.0001740498
601.0453 | 0.001143909 | -8.656841 | 0.0001739329
600.3046875 | 0.001144879 | -8.658377 | 0.000173666
600.8177 | 0.001144207 | -8.660773 | 0.0001732504
601.0514 | 0.001143901 | -8.664097 | 0.0001726753
600.6956 | 0.001144367 | -8.668288 | 0.0001719533
600.6929 | 0.00114437 | -8.673356 | 0.0001710839
599.34 | 0.001146145 | -8.694233 | 0.0001675493
599.6812 | 0.001145697 | -8.689723 | 0.0001683067
600.0328 | 0.001145236 | -8.686056 | 0.000168925
600.1055 | 0.00114514 | -8.683135 | 0.0001694191
600.7163 | 0.00114434 | -8.681069 | 0.0001697695
600.2796 | 0.001144912 | -8.679917 | 0.0001699652
600.6266 | 0.001144457 | -8.679585 | 0.0001700216
600.6271 | 0.001144457 | -8.680106 | 0.0001699331
600.0161 | 0.001145257 | -8.681426 | 0.0001697089
599.817 | 0.001145519 | -8.683572 | 0.0001693451
600.3875 | 0.001144771 | -8.686661 | 0.0001688228
600.5018 | 0.001144621 | -8.690647 | 0.0001681513
601.0724 | 0.001143874 | -8.695494 | 0.0001673382
598.6761 | 0.001147018 | -8.721472 | 0.0001630469
599.0931 | 0.001146469 | -8.717042 | 0.0001637708
599.6642 | 0.001145719 | -8.713397 | 0.000164369
599.8115 | 0.001145526 | -8.710454 | 0.0001648534
599.8224 | 0.001145512 | -8.708335 | 0.0001652031
599.9081 | 0.001145399 | -8.707111 | 0.0001654054
599.8337 | 0.001145497 | -8.706691 | 0.0001654749
599.8892 | 0.001145424 | -8.707089 | 0.0001654091
599.9168 | 0.001145388 | -8.708241 | 0.0001652185
599.021 | 0.001146564 | -8.710175 | 0.0001648994
599.4174 | 0.001146043 | -8.713022 | 0.0001644305
599.7518 | 0.001145604 | -8.716755 | 0.0001638178
599.7754 | 0.001145573 | -8.721295 | 0.0001630759
598.5978 | 0.001147121 | -8.752317 | 0.0001580945
599.2044 | 0.001146323 | -8.748009 | 0.0001587771
599.5692 | 0.001145844 | -8.744419 | 0.0001593481
599.9362 | 0.001145362 | -8.741488 | 0.000159816
599.9724 | 0.001145315 | -8.739325 | 0.0001601619
599.7797 | 0.001145568 | -8.738019 | 0.0001603712
599.8314 | 0.0011455 | -8.737491 | 0.000160456
599.6417 | 0.001145749 | -8.737748 | 0.0001604147
599.3429 | 0.001146141 | -8.738721 | 0.0001602587
599.4207 | 0.001146039 | -8.740438 | 0.0001599837
600.022 | 0.00114525 | -8.74303 | 0.0001595697
599.9499 | 0.001145344 | -8.746468 | 0.000159022
600.0008 | 0.001145278 | -8.75066 | 0.0001583567
597.3965 | 0.001148704 | -8.786784 | 0.0001527384
598.2448 | 0.001147586 | -8.782718 | 0.0001533606
598.4375 | 0.001147332 | -8.779292 | 0.000153887
598.9235 | 0.001146692 | -8.776473 | 0.0001543215
599.0359 | 0.001146544 | -8.774348 | 0.0001546497
599.1558 | 0.001146387 | -8.773012 | 0.0001548564
598.9917 | 0.001146603 | -8.772403 | 0.0001549508
598.8123 | 0.001146839 | -8.772502 | 0.0001549355
598.4233 | 0.00114735 | -8.77324 | 0.0001548212
599.0353 | 0.001146545 | -8.774674 | 0.0001545994
599.2577 | 0.001146253 | -8.776924 | 0.0001542518
599.6136 | 0.001145786 | -8.779954 | 0.0001537851
599.9867 | 0.001145296 | -8.783682 | 0.0001532129
597.5165 | 0.001148545 | -8.825388 | 0.0001469545
597.3976 | 0.001148702 | -8.821685 | 0.0001474996
597.6517 | 0.001148367 | -8.818553 | 0.0001479623
598.4985 | 0.001147251 | -8.815964 | 0.0001483459
598.6548 | 0.001147046 | -8.81399 | 0.000148639
598.6881 | 0.001147002 | -8.812714 | 0.0001488288
598.5035 | 0.001147245 | -8.812075 | 0.0001489239
598.786 | 0.001146873 | -8.812034 | 0.0001489301
598.3409 | 0.001147459 | -8.812543 | 0.0001488542
598.8099 | 0.001146842 | -8.813655 | 0.0001486888
598.6725 | 0.001147022 | -8.815476 | 0.0001484183
598.8519 | 0.001146786 | -8.817973 | 0.0001480482
598.6175 | 0.001147095 | -8.821089 | 0.0001475876
597.0189 | 0.001149202 | -8.862057 | 0.0001416633
597.6219 | 0.001148406 | -8.859737 | 0.0001419924
597.8387 | 0.00114812 | -8.857948 | 0.0001422467
598.2719 | 0.00114755 | -8.856748 | 0.0001424174
598.0577 | 0.001147832 | -8.856083 | 0.0001425123
598.147 | 0.001147714 | -8.855913 | 0.0001425364
597.5659 | 0.00114848 | -8.85622 | 0.0001424927
598.0664 | 0.00114782 | -8.858379 | 0.0001421854
598.3292 | 0.001147474 | -8.860323 | 0.0001419092
596.4938 | 0.001149896 | -8.911498 | 0.0001348298
596.4193 | 0.001149995 | -8.909026 | 0.0001351634
596.5088 | 0.001149876 | -8.906964 | 0.0001354425
596.9818 | 0.001149251 | -8.905339 | 0.0001356626
596.9515 | 0.001149291 | -8.904183 | 0.0001358195
597.2054 | 0.001148956 | -8.903475 | 0.0001359158
597.7316 | 0.001148262 | -8.903181 | 0.0001359557
597.6356 | 0.001148388 | -8.903288 | 0.0001359413
597.4652 | 0.001148613 | -8.903772 | 0.0001358754
597.2777 | 0.00114886 | -8.904715 | 0.0001357473
597.4626 | 0.001148617 | -8.90615 | 0.0001355527
597.2366 | 0.001148915 | -8.908004 | 0.0001353017
595.4501 | 0.001151278 | -8.957665 | 0.0001287465
596.9928 | 0.001149237 | -8.956769 | 0.0001288619
594.5931 | 0.001152415 | -9.013372 | 0.0001217706
595.8578 | 0.001150738 | -9.008399 | 0.0001223777
595.641 | 0.001151025 | -9.007961 | 0.0001224312
595.3812 | 0.001151369 | -9.008049 | 0.0001224204
595.6009 | 0.001151078 | -9.00839 | 0.0001223787
595.3958 | 0.00115135 | -9.008919 | 0.000122314
591.9819 | 0.001155893 | -9.259521 | 9.520092e-05
590.683 | 0.001157631 | -9.331214 | 8.861461e-05