## Sheet1
Temperature_Group_C | Initial_Temperature_C | MCSR
530Â±2.0 | 528.2722 | 4.123017e-06
530Â±2.0 | 530.3549 | 4.752747e-06
530Â±2.0 | 530.1558 | 4.64981e-06
530Â±2.0 | 530.8442 | 4.531265e-06
530Â±2.0 | 530.7094 | 4.532743e-06
530Â±2.0 | 530.6432 | 4.556676e-06
530Â±2.0 | 530.4595 | 4.777252e-06
535Â±2.0 | 533.337 | 5.276342e-06
535Â±2.0 | 533.3817 | 5.166015e-06
535Â±2.0 | 533.4429 | 5.056522e-06
535Â±2.0 | 533.5647 | 5.085457e-06
535Â±2.0 | 533.6226 | 5.135975e-06
535Â±2.0 | 535.7435 | 5.865745e-06
535Â±2.0 | 536.0219 | 5.753629e-06
535Â±2.0 | 536.4219 | 5.67459e-06
535Â±2.0 | 536.3282 | 5.645956e-06
535Â±2.0 | 536.1366 | 5.656269e-06
535Â±2.0 | 535.888 | 5.690215e-06
535Â±2.0 | 536.3956 | 5.747912e-06
535Â±2.0 | 536.1545 | 5.840795e-06
535Â±2.0 | 536.0869 | 5.972613e-06
540Â±2.0 | 538.305 | 6.526694e-06
540Â±2.0 | 538.4161 | 6.412071e-06
540Â±2.0 | 539.03 | 6.334926e-06
540Â±2.0 | 539.0079 | 6.30357e-06
540Â±2.0 | 538.8863 | 6.311183e-06
540Â±2.0 | 539.334 | 6.405343e-06
540Â±2.0 | 538.8828125 | 6.505684e-06
540Â±2.0 | 538.8705 | 6.646082e-06
540Â±2.0 | 541.1687 | 7.289662e-06
540Â±2.0 | 540.7339 | 7.161409e-06
540Â±2.0 | 541.3616 | 7.07477e-06
540Â±2.0 | 541.7925 | 7.030633e-06
540Â±2.0 | 541.6711 | 7.026567e-06
540Â±2.0 | 541.7167 | 7.052084e-06
540Â±2.0 | 541.4831 | 7.108935e-06
540Â±2.0 | 541.6246 | 7.350211e-06
545Â±2.0 | 544.1247 | 8.167042e-06
545Â±2.0 | 543.7267 | 8.027296e-06
545Â±2.0 | 543.9417 | 7.931793e-06
545Â±2.0 | 544.1 | 7.876973e-06
545Â±2.0 | 544.1169 | 7.864892e-06
545Â±2.0 | 544.1535 | 7.886548e-06
545Â±2.0 | 543.7894 | 7.941474e-06
545Â±2.0 | 543.5859 | 8.181149e-06
545Â±2.0 | 546.7637 | 9.153129e-06
545Â±2.0 | 546.5997 | 8.918573e-06
545Â±2.0 | 546.9286 | 8.8643e-06
545Â±2.0 | 546.7292 | 8.853441e-06
545Â±2.0 | 546.7521 | 8.877307e-06
545Â±2.0 | 546.7228 | 9.034526e-06
545Â±2.0 | 546.3254 | 9.176111e-06
550Â±2.0 | 548.5695 | 1.025254e-05
550Â±2.0 | 548.6798 | 1.01092e-05
550Â±2.0 | 548.6901 | 1.001389e-05
550Â±2.0 | 548.374 | 9.957612e-06
550Â±2.0 | 548.6794 | 9.942965e-06
550Â±2.0 | 549.1769 | 9.963661e-06
550Â±2.0 | 549.0638 | 1.002151e-05
550Â±2.0 | 548.8506 | 1.012317e-05
550Â±2.0 | 548.3916 | 1.02656e-05
550Â±2.0 | 551.2722 | 1.145955e-05
550Â±2.0 | 551.2714 | 1.130443e-05
550Â±2.0 | 551.3508 | 1.119748e-05
550Â±2.0 | 551.0557 | 1.112756e-05
550Â±2.0 | 551.5359 | 1.109886e-05
550Â±2.0 | 551.9619 | 1.110821e-05
550Â±2.0 | 551.8553 | 1.116128e-05
550Â±2.0 | 551.9689 | 1.126314e-05
555Â±2.0 | 553.4222 | 1.281021e-05
555Â±2.0 | 553.3362 | 1.263983e-05
555Â±2.0 | 553.6855 | 1.251599e-05
555Â±2.0 | 553.6317 | 1.242845e-05
555Â±2.0 | 553.61 | 1.238489e-05
555Â±2.0 | 554.3901 | 1.238345e-05
555Â±2.0 | 553.9869 | 1.24313e-05
555Â±2.0 | 553.8714 | 1.25322e-05
555Â±2.0 | 553.9008 | 1.268138e-05
555Â±2.0 | 555.7443 | 1.432006e-05
555Â±2.0 | 556.601 | 1.413608e-05
555Â±2.0 | 556.5029 | 1.399796e-05
555Â±2.0 | 556.3854 | 1.389801e-05
555Â±2.0 | 556.3691 | 1.384659e-05
555Â±2.0 | 556.3383 | 1.384239e-05
555Â±2.0 | 556.1063 | 1.389103e-05
555Â±2.0 | 556.2067 | 1.399516e-05
555Â±2.0 | 555.8612 | 1.415162e-05
560Â±2.0 | 558.1725 | 1.595467e-05
560Â±2.0 | 558.7848 | 1.576261e-05
560Â±2.0 | 559.4396 | 1.561883e-05
560Â±2.0 | 559.2051 | 1.551615e-05
560Â±2.0 | 558.8996 | 1.546458e-05
560Â±2.0 | 558.9877 | 1.546337e-05
560Â±2.0 | 558.8514 | 1.551851e-05
560Â±2.0 | 558.5275 | 1.563107e-05
560Â±2.0 | 558.6902 | 1.579737e-05
560Â±2.0 | 560.4451 | 1.777805e-05
560Â±2.0 | 560.7326 | 1.758266e-05
560Â±2.0 | 560.4659 | 1.743811e-05
560Â±2.0 | 560.737 | 1.733799e-05
560Â±2.0 | 560.6377 | 1.728856e-05
560Â±2.0 | 560.6779 | 1.728867e-05
560Â±2.0 | 560.6566 | 1.734767e-05
560Â±2.0 | 560.8708 | 1.746625e-05
560Â±2.0 | 560.8849 | 1.763995e-05
565Â±2.0 | 563.0172 | 1.938645e-05
565Â±2.0 | 563.1395 | 1.933604e-05
565Â±2.0 | 563.9002 | 1.933537e-05
565Â±2.0 | 563.8453 | 1.939456e-05
565Â±2.0 | 563.6385 | 1.951773e-05
565Â±2.0 | 563.5864 | 1.970047e-05
565Â±2.0 | 565.0164 | 2.214294e-05
565Â±2.0 | 565.0341 | 2.191954e-05
565Â±2.0 | 564.9052 | 2.175337e-05
565Â±2.0 | 565.0135 | 2.16432e-05
565Â±2.0 | 565.0846 | 2.158929e-05
565Â±2.0 | 565.0957 | 2.158961e-05
565Â±2.0 | 565.1938 | 2.165063e-05
565Â±2.0 | 565.3149 | 2.178199e-05
565Â±2.0 | 564.5897 | 2.197998e-05
565Â±2.0 | 566.9415 | 2.470467e-05
565Â±2.0 | 566.9573 | 2.446796e-05
570Â±2.0 | 568.2311 | 2.413863e-05
570Â±2.0 | 568.8409 | 2.756865e-05
570Â±2.0 | 569.0677 | 2.732838e-05
570Â±2.0 | 568.3053 | 2.715872e-05
570Â±2.0 | 568.892 | 2.705436e-05
570Â±2.0 | 569.1381 | 2.70133e-05
570Â±2.0 | 569.2308 | 2.703245e-05
570Â±2.0 | 569.2361 | 2.710664e-05
570Â±2.0 | 569.179 | 2.725007e-05
570Â±2.0 | 569.183 | 2.746685e-05
570Â±2.0 | 570.9806 | 3.072721e-05
570Â±2.0 | 571.1832 | 3.048117e-05
570Â±2.0 | 571.0463 | 3.030829e-05
570Â±2.0 | 570.8866 | 3.020887e-05
570Â±2.0 | 570.9084 | 3.017689e-05
570Â±2.0 | 570.8497 | 3.02068e-05
570Â±2.0 | 570.9969 | 3.028847e-05
570Â±2.0 | 570.8165 | 3.043651e-05
570Â±2.0 | 571.1867 | 3.065851e-05
575Â±2.0 | 573.0001 | 3.411228e-05
575Â±2.0 | 573.1049 | 3.368686e-05
575Â±2.0 | 573.1796875 | 3.367591e-05
575Â±2.0 | 573.4728 | 3.382736e-05
575Â±2.0 | 573.5184 | 3.405177e-05
575Â±2.0 | 573.9288 | 3.768287e-05
575Â±2.0 | 574.0167 | 3.743948e-05
575Â±2.0 | 574.6915 | 3.726421e-05
575Â±2.0 | 575.2896 | 3.716343e-05
575Â±2.0 | 575.1061 | 3.712961e-05
575Â±2.0 | 575.0329 | 3.715705e-05
575Â±2.0 | 575.2012 | 3.723515e-05
575Â±2.0 | 574.7786 | 3.737776e-05
575Â±2.0 | 574.8658 | 3.758953e-05
575Â±2.0 | 576.8285 | 4.147005e-05
575Â±2.0 | 576.8207 | 4.122117e-05
575Â±2.0 | 576.9318 | 4.104366e-05
575Â±2.0 | 576.88 | 4.128059e-05
580Â±2.0 | 578.3045 | 4.486827e-05
580Â±2.0 | 578.1281 | 4.48037e-05
580Â±2.0 | 578.7985 | 4.480337e-05
580Â±2.0 | 578.9756 | 4.485532e-05
580Â±2.0 | 578.1415 | 4.496172e-05
580Â±2.0 | 578.4908 | 4.513108e-05
580Â±2.0 | 579.395 | 4.966987e-05
580Â±2.0 | 579.9704 | 4.939368e-05
580Â±2.0 | 580.0392 | 4.918457e-05
580Â±2.0 | 580.2371 | 4.903726e-05
580Â±2.0 | 580.2295 | 4.895126e-05
580Â±2.0 | 580.6465 | 4.893055e-05
580Â±2.0 | 580.3654 | 4.896393e-05
580Â±2.0 | 580.3997 | 4.904921e-05
580Â±2.0 | 579.6854 | 4.919555e-05
580Â±2.0 | 581.0159 | 5.430319e-05
580Â±2.0 | 580.7869 | 5.401582e-05
580Â±2.0 | 581.1642 | 5.378769e-05
580Â±2.0 | 581.65625 | 5.361726e-05
580Â±2.0 | 581.5807 | 5.350458e-05
580Â±2.0 | 581.2962 | 5.345148e-05
580Â±2.0 | 581.3107 | 5.345214e-05
580Â±2.0 | 581.5978 | 5.350455e-05
580Â±2.0 | 581.221 | 5.361495e-05
585Â±2.0 | 583.2619 | 5.938737e-05
585Â±2.0 | 583.3088 | 5.909183e-05
585Â±2.0 | 583.1907 | 5.84126e-05
585Â±2.0 | 583.2097 | 5.837809e-05
585Â±2.0 | 583.1259 | 5.844107e-05
585Â±2.0 | 584.2445 | 6.483448e-05
585Â±2.0 | 584.2821 | 6.452654e-05
585Â±2.0 | 584.2217 | 6.426043e-05
585Â±2.0 | 584.1678 | 6.404008e-05
585Â±2.0 | 584.415 | 6.385751e-05
585Â±2.0 | 584.4674 | 6.371129e-05
585Â±2.0 | 584.1193 | 6.362341e-05
585Â±2.0 | 585.0055 | 6.359366e-05
585Â±2.0 | 584.7947 | 6.36165e-05
585Â±2.0 | 585.5046 | 7.053167e-05
585Â±2.0 | 585.5143 | 7.02103e-05
585Â±2.0 | 585.4132 | 6.992261e-05
585Â±2.0 | 585.2712 | 6.967392e-05
585Â±2.0 | 585.6561 | 6.945818e-05
585Â±2.0 | 585.4082 | 6.927508e-05
585Â±2.0 | 585.6932 | 6.915511e-05
585Â±2.0 | 586.3981 | 6.909798e-05
585Â±2.0 | 585.892 | 6.909252e-05
585Â±2.0 | 586.3986 | 7.553221e-05
585Â±2.0 | 586.8705 | 7.529198e-05
590Â±2.0 | 588.0778 | 8.226492e-05
590Â±2.0 | 588.2654 | 8.195094e-05
590Â±2.0 | 588.5757 | 8.119387e-05
590Â±2.0 | 588.3507 | 8.103366e-05
590Â±2.0 | 588.4626 | 8.093565e-05
590Â±2.0 | 588.3328 | 8.088407e-05
590Â±2.0 | 588.7599 | 8.903216e-05
590Â±2.0 | 589.3905 | 8.869935e-05
590Â±2.0 | 588.7474 | 8.838877e-05
590Â±2.0 | 589.0031 | 8.810961e-05
590Â±2.0 | 589.6646 | 8.785437e-05
590Â±2.0 | 590.3251 | 8.762289e-05
590Â±2.0 | 590.1669 | 8.744967e-05
590Â±2.0 | 590.5931 | 8.733522e-05
590Â±2.0 | 589.7506 | 8.726045e-05
590Â±2.0 | 590.0378 | 9.564313e-05
590Â±2.0 | 590.6307 | 9.532812e-05
590Â±2.0 | 590.3779 | 9.502989e-05
590Â±2.0 | 590.6635 | 9.476113e-05
590Â±2.0 | 591.1133 | 9.451043e-05
590Â±2.0 | 591.1909 | 9.427727e-05
590Â±2.0 | 591.1024 | 9.409808e-05
590Â±2.0 | 591.2233 | 9.397147e-05
590Â±2.0 | 591.2123 | 9.387301e-05
590Â±2.0 | 591.5368 | 0.0001023665
590Â±2.0 | 591.6549 | 0.0001018018
590Â±2.0 | 591.9952 | 0.0001015474
590Â±2.0 | 591.9819 | 9.520092e-05
590Â±2.0 | 590.683 | 8.861461e-05
595Â±2.0 | 593.0155 | 0.0001084578
595Â±2.0 | 593.1052 | 0.0001082269
595Â±2.0 | 593.3513 | 0.0001080037
595Â±2.0 | 593.2573 | 0.0001078165
595Â±2.0 | 593.6779 | 0.0001076558
595Â±2.0 | 593.4047 | 0.0001074958
595Â±2.0 | 593.4878 | 0.0001160979
595Â±2.0 | 593.5511 | 0.0001158914
595Â±2.0 | 594.1494 | 0.0001156882
595Â±2.0 | 593.9167 | 0.000115483
595Â±2.0 | 594.0991 | 0.0001152699
595Â±2.0 | 594.4351 | 0.0001150569
595Â±2.0 | 594.2616 | 0.0001148607
595Â±2.0 | 594.6833 | 0.0001146649
595Â±2.0 | 594.5619 | 0.0001144531
595Â±2.0 | 594.3235 | 0.0001229631
595Â±2.0 | 594.6395 | 0.0001228098
595Â±2.0 | 595.3141 | 0.0001226495
595Â±2.0 | 595.28 | 0.0001224778
595Â±2.0 | 595.2203 | 0.0001222866
595Â±2.0 | 595.4307 | 0.0001220869
595Â±2.0 | 595.3986 | 0.0001218849
595Â±2.0 | 595.5172 | 0.0001216579
595Â±2.0 | 595.2853 | 0.0001214011
595Â±2.0 | 595.036 | 0.0001296204
595Â±2.0 | 595.3484 | 0.0001295363
595Â±2.0 | 596.0049 | 0.0001294312
595Â±2.0 | 595.8402 | 0.000129303
595Â±2.0 | 595.9207 | 0.0001291394
595Â±2.0 | 595.9047 | 0.0001289527
595Â±2.0 | 595.6371 | 0.0001287474
595Â±2.0 | 596.153 | 0.0001284957
595Â±2.0 | 595.9326 | 0.0001361045
595Â±2.0 | 596.4623 | 0.0001360981
595Â±2.0 | 596.6076 | 0.0001360581
595Â±2.0 | 596.5056 | 0.0001359784
595Â±2.0 | 596.9829 | 0.0001358448
595Â±2.0 | 596.9123 | 0.0001356686
595Â±2.0 | 596.3576 | 0.0001354559
595Â±2.0 | 596.7928 | 0.0001351747
595Â±2.0 | 596.3918 | 0.0001424012
595Â±2.0 | 596.7416 | 0.0001424761
595Â±2.0 | 596.7441 | 0.0001425061
595Â±2.0 | 596.4193 | 0.0001351634
595Â±2.0 | 596.5088 | 0.0001354425
595Â±2.0 | 596.9818 | 0.0001356626
595Â±2.0 | 596.9515 | 0.0001358195
595Â±2.0 | 595.4501 | 0.0001287465
595Â±2.0 | 594.5931 | 0.0001217706
595Â±2.0 | 595.8578 | 0.0001223777
595Â±2.0 | 595.641 | 0.0001224312
595Â±2.0 | 595.3812 | 0.0001224204
600Â±2.0 | 598.1564 | 0.000148273
600Â±2.0 | 598.3078 | 0.0001479279
600Â±2.0 | 598.0474 | 0.0001474666
600Â±2.0 | 598.1904 | 0.0001541772
600Â±2.0 | 598.236 | 0.0001544118
600Â±2.0 | 598.0677 | 0.000154569
600Â±2.0 | 598.1461 | 0.0001546331
600Â±2.0 | 598.2733 | 0.0001545905
600Â±2.0 | 598.6135 | 0.0001544516
600Â±2.0 | 598.9645 | 0.000154209
600Â±2.0 | 598.9799 | 0.0001538285
600Â±2.0 | 598.6965 | 0.0001533188
600Â±2.0 | 599.0588 | 0.0001596155
600Â±2.0 | 599.4221 | 0.0001599065
600Â±2.0 | 599.1636 | 0.0001601049
600Â±2.0 | 599.4824 | 0.0001601966
600Â±2.0 | 599.1039 | 0.0001601713
600Â±2.0 | 599.2103 | 0.0001600363
600Â±2.0 | 599.1706 | 0.0001597779
600Â±2.0 | 599.5345 | 0.0001593667
600Â±2.0 | 599.2391 | 0.0001588185
600Â±2.0 | 599.1492 | 0.0001647328
600Â±2.0 | 600.1037 | 0.0001650655
600Â±2.0 | 599.7476 | 0.0001652896
600Â±2.0 | 600.1082 | 0.0001653972
600Â±2.0 | 600.0028 | 0.000165378
600Â±2.0 | 599.5607 | 0.0001652378
600Â±2.0 | 599.1193 | 0.0001649618
600Â±2.0 | 599.886 | 0.0001645295
600Â±2.0 | 600.2113 | 0.0001639582
600Â±2.0 | 599.3647 | 0.0001693764
600Â±2.0 | 599.9909 | 0.0001697487
600Â±2.0 | 600.2313 | 0.0001699953
600Â±2.0 | 600.2122 | 0.0001701163
600Â±2.0 | 600.4215 | 0.0001701028
600Â±2.0 | 600.5755 | 0.0001699561
600Â±2.0 | 599.5685 | 0.0001696633
600Â±2.0 | 600.6315 | 0.0001692167
600Â±2.0 | 600.2306 | 0.0001686298
600Â±2.0 | 599.6819 | 0.0001734035
600Â±2.0 | 600.4059 | 0.0001738151
600Â±2.0 | 600.3118 | 0.0001740878
600Â±2.0 | 600.3889 | 0.0001742247
600Â±2.0 | 600.5673 | 0.0001742188
600Â±2.0 | 601.0421 | 0.0001740698
600Â±2.0 | 600.6168 | 0.0001733024
600Â±2.0 | 600.0755 | 0.0001726948
600Â±2.0 | 599.6779 | 0.0001767499
600Â±2.0 | 600.5193 | 0.000177191
600Â±2.0 | 600.2067 | 0.0001774841
600Â±2.0 | 600.5032 | 0.0001776333
600Â±2.0 | 601.1124 | 0.0001776322
600Â±2.0 | 601.132 | 0.0001774804
600Â±2.0 | 600.409 | 0.0001771622
600Â±2.0 | 600.7363 | 0.0001766821
600Â±2.0 | 600.5956 | 0.0001760527
600Â±2.0 | 600.068 | 0.0001793791
600Â±2.0 | 600.285 | 0.0001798334
600Â±2.0 | 600.097 | 0.0001801307
600Â±2.0 | 600.6693 | 0.0001802784
600Â±2.0 | 601.774 | 0.0001802731
600Â±2.0 | 601.2272 | 0.0001801127
600Â±2.0 | 601.1703 | 0.0001797767
600Â±2.0 | 601.415 | 0.0001792744
600Â±2.0 | 601.223 | 0.0001786251
600Â±2.0 | 600.5675 | 0.0001812697
600Â±2.0 | 600.4696 | 0.0001817311
600Â±2.0 | 600.5306 | 0.0001820264
600Â±2.0 | 600.5321 | 0.000182169
600Â±2.0 | 600.8561 | 0.0001821589
600Â±2.0 | 600.9803 | 0.000181989
600Â±2.0 | 601.4921875 | 0.0001816357
600Â±2.0 | 601.5497 | 0.0001811159
600Â±2.0 | 601.2702 | 0.0001804512
600Â±2.0 | 601.1024 | 0.0001823608
600Â±2.0 | 601.0961 | 0.0001828338
600Â±2.0 | 601.0344 | 0.0001831349
600Â±2.0 | 600.992 | 0.0001832831
600Â±2.0 | 600.4307 | 0.0001832795
600Â±2.0 | 601.1025 | 0.0001831119
600Â±2.0 | 601.6504 | 0.0001827579
600Â±2.0 | 601.5291 | 0.0001822391
600Â±2.0 | 601.4909 | 0.000181574
600Â±2.0 | 600.8125 | 0.0001826384
600Â±2.0 | 600.8719 | 0.000183122
600Â±2.0 | 600.8209 | 0.0001834319
600Â±2.0 | 600.8486 | 0.0001835859
600Â±2.0 | 600.5994 | 0.0001835881
600Â±2.0 | 600.9858 | 0.0001834258
600Â±2.0 | 601.5471 | 0.0001830808
600Â±2.0 | 601.4121 | 0.0001825724
600Â±2.0 | 601.5625 | 0.0001819132
600Â±2.0 | 600.2985 | 0.0001821728
600Â±2.0 | 600.5682 | 0.0001826577
600Â±2.0 | 601.0433 | 0.0001829677
600Â±2.0 | 601.208 | 0.0001831142
600Â±2.0 | 600.5753 | 0.0001831087
600Â±2.0 | 600.9567 | 0.0001829406
600Â±2.0 | 601.4253 | 0.0001825968
600Â±2.0 | 601.498 | 0.0001820907
600Â±2.0 | 601.6384 | 0.0001814285
600Â±2.0 | 600.4189 | 0.0001810084
600Â±2.0 | 600.8981 | 0.0001814908
600Â±2.0 | 600.9364 | 0.0001817978
600Â±2.0 | 601.2631 | 0.0001819357
600Â±2.0 | 601.1782 | 0.0001819207
600Â±2.0 | 601.1242 | 0.0001817446
600Â±2.0 | 601.3801 | 0.0001813982
600Â±2.0 | 601.5801 | 0.0001808925
600Â±2.0 | 601.7106 | 0.0001802305
600Â±2.0 | 600.5602 | 0.0001791043
600Â±2.0 | 601.2166 | 0.0001795934
600Â±2.0 | 600.921875 | 0.0001799108
600Â±2.0 | 600.9784 | 0.0001800585
600Â±2.0 | 601.5277 | 0.0001800504
600Â±2.0 | 601.408 | 0.0001798787
600Â±2.0 | 601.1871 | 0.0001795398
600Â±2.0 | 601.9269 | 0.0001790458
600Â±2.0 | 601.2657 | 0.0001783988
600Â±2.0 | 600.4302 | 0.0001764041
600Â±2.0 | 600.5115 | 0.0001769059
600Â±2.0 | 600.5504 | 0.0001772441
600Â±2.0 | 600.9774 | 0.0001774151
600Â±2.0 | 601.4362 | 0.0001774306
600Â±2.0 | 601.6859 | 0.0001772809
600Â±2.0 | 601.7025 | 0.0001769699
600Â±2.0 | 601.7014 | 0.0001765064
600Â±2.0 | 601.5856 | 0.0001758884
600Â±2.0 | 599.9352 | 0.0001729663
600Â±2.0 | 600.2833 | 0.0001734699
600Â±2.0 | 600.7881 | 0.0001738202
600Â±2.0 | 600.8699 | 0.0001740091
600Â±2.0 | 600.8719 | 0.0001740498
600Â±2.0 | 601.0453 | 0.0001739329
600Â±2.0 | 600.3046875 | 0.000173666
600Â±2.0 | 600.8177 | 0.0001732504
600Â±2.0 | 601.0514 | 0.0001726753
600Â±2.0 | 600.0328 | 0.000168925
600Â±2.0 | 600.1055 | 0.0001694191
600Â±2.0 | 600.7163 | 0.0001697695
600Â±2.0 | 600.2796 | 0.0001699652
600Â±2.0 | 600.6266 | 0.0001700216
600Â±2.0 | 600.6271 | 0.0001699331
600Â±2.0 | 600.0161 | 0.0001697089
600Â±2.0 | 599.817 | 0.0001693451
600Â±2.0 | 600.3875 | 0.0001688228
600Â±2.0 | 599.6642 | 0.000164369
600Â±2.0 | 599.8115 | 0.0001648534
600Â±2.0 | 599.8224 | 0.0001652031
600Â±2.0 | 599.9081 | 0.0001654054
600Â±2.0 | 599.8337 | 0.0001654749
600Â±2.0 | 599.8892 | 0.0001654091
600Â±2.0 | 599.9168 | 0.0001652185
600Â±2.0 | 599.021 | 0.0001648994
600Â±2.0 | 599.4174 | 0.0001644305
600Â±2.0 | 599.5692 | 0.0001593481
600Â±2.0 | 599.9362 | 0.000159816
600Â±2.0 | 599.9724 | 0.0001601619
600Â±2.0 | 599.7797 | 0.0001603712
600Â±2.0 | 599.8314 | 0.000160456
600Â±2.0 | 599.6417 | 0.0001604147
600Â±2.0 | 599.3429 | 0.0001602587
600Â±2.0 | 599.4207 | 0.0001599837
600Â±2.0 | 600.022 | 0.0001595697
600Â±2.0 | 598.4375 | 0.000153887
600Â±2.0 | 598.9235 | 0.0001543215
600Â±2.0 | 599.0359 | 0.0001546497
600Â±2.0 | 599.1558 | 0.0001548564
600Â±2.0 | 598.9917 | 0.0001549508
600Â±2.0 | 598.8123 | 0.0001549355
600Â±2.0 | 598.4233 | 0.0001548212
600Â±2.0 | 599.0353 | 0.0001545994
600Â±2.0 | 599.2577 | 0.0001542518
600Â±2.0 | 598.4985 | 0.0001483459
600Â±2.0 | 598.6548 | 0.000148639
600Â±2.0 | 598.6881 | 0.0001488288
600Â±2.0 | 598.5035 | 0.0001489239
600Â±2.0 | 598.786 | 0.0001489301
600Â±2.0 | 598.3409 | 0.0001488542
600Â±2.0 | 598.8099 | 0.0001486888
600Â±2.0 | 598.6725 | 0.0001484183
600Â±2.0 | 598.2719 | 0.0001424174
600Â±2.0 | 598.0577 | 0.0001425123
600Â±2.0 | 598.147 | 0.0001425364
600Â±2.0 | 598.0664 | 0.0001421854